## Summary
0
Time | 2023-10-06 16:47
ID | torque.7_GB_LM_A35
Pixel | 3
Pixel Area | 0.058
Irradiance | 100
Panel Temperature | 0
Voc | 0.7921709
Isc | 1.323278
Vmp | 0.6282735
Imp | 0.8034188
Pmp | 0.5047667
FF | 0.481527
Eff | 0.08702875
Dir | Forward

## Data
| Voltage | Current | Current Density | Power
0 | 0.7921709 | 0 | 0 | 0
1 | 0.8194872 | 0.007876655 | 0.1358044 | 0.006454818
2 | 0.8451966 | 0 | 0 | 0
3 | 0.8676923 | 0.007876655 | 0.1358044 | 0.006834513
4 | 0.8853675 | 0 | 0 | 0
5 | 0.9030427 | 0 | 0 | 0
6 | 0.9175043 | 0 | 0 | 0
7 | 0.930359 | 0 | 0 | 0
8 | 0.9432137 | 0 | 0 | 0
9 | 0.9512479 | 0 | 0 | 0
10 | 0.9608889 | 0 | 0 | 0
11 | 0.9689231 | 0 | 0 | 0
12 | 0.9753504 | 0 | 0 | 0
13 | 0.9817778 | 0.01575331 | 0.2716088 | 0.01546625
14 | 0.9865983 | 0 | 0 | 0
15 | 0.9930256 | 0 | 0 | 0
16 | 0.9962393 | 0 | 0 | 0
17 | 0.999453 | 0 | 0 | 0
18 | 1.002667 | 0 | 0 | 0
19 | 1.004274 | 0 | 0 | 0
20 | 1.00588 | 0.007876655 | 0.1358044 | 0.007922972
21 | 1.007487 | 0 | 0 | 0
22 | 1.009094 | 0 | 0 | 0
23 | 1.009094 | 0 | 0 | 0
24 | 1.010701 | 0.007876655 | 0.1358044 | 0.007960942
25 | 1.009094 | 0.007876655 | 0.1358044 | 0.007948285
26 | 1.010701 | 0.007876655 | 0.1358044 | 0.007960942
27 | 1.012308 | 0 | 0 | 0
28 | 1.012308 | 0.007876655 | 0.1358044 | 0.007973598
29 | 1.013915 | 0 | 0 | 0
30 | 1.013915 | 0.007876655 | 0.1358044 | 0.007986255
31 | 1.012308 | 0 | 0 | 0
32 | 1.012308 | 0 | 0 | 0
33 | 1.007487 | 0 | 0 | 0
34 | 1.007487 | 0 | 0 | 0
35 | 1.00588 | 0.01575331 | 0.2716088 | 0.01584594
36 | 1.004274 | 0 | 0 | 0
37 | 1.002667 | 0 | 0 | 0
38 | 1.002667 | 0 | 0 | 0
39 | 1.002667 | 0 | 0 | 0
40 | 1.00106 | 0 | 0 | 0
41 | 0.999453 | 0 | 0 | 0
42 | 0.999453 | 0 | 0 | 0
43 | 0.999453 | 0 | 0 | 0
44 | 0.999453 | 0 | 0 | 0
45 | 1.00106 | 0 | 0 | 0
46 | 1.00106 | 0 | 0 | 0
47 | 1.002667 | 0 | 0 | 0
48 | 1.002667 | 0 | 0 | 0
49 | 1.002667 | 0 | 0 | 0
50 | 1.004274 | 0 | 0 | 0
51 | 1.007487 | 0 | 0 | 0
52 | 1.010701 | 0.007876655 | 0.1358044 | 0.007960942
53 | 1.012308 | 0 | 0 | 0
54 | 1.013915 | 0 | 0 | 0
55 | 1.013915 | 0.007876655 | 0.1358044 | 0.007986255
56 | 1.013915 | 0 | 0 | 0
57 | 1.013915 | 0 | 0 | 0
58 | 1.015521 | 0 | 0 | 0
59 | 1.015521 | 0 | 0 | 0
60 | 1.015521 | 0 | 0 | 0
61 | 1.015521 | 0 | 0 | 0
62 | 1.015521 | 0 | 0 | 0
63 | 1.015521 | 0.007876655 | 0.1358044 | 0.007998911
64 | 1.017128 | 0.007876655 | 0.1358044 | 0.008011568
65 | 1.017128 | 0 | 0 | 0
66 | 1.018735 | 0.007876655 | 0.1358044 | 0.008024224
67 | 1.017128 | 0.007876655 | 0.1358044 | 0.008011568
68 | 1.017128 | 0 | 0 | 0
69 | 1.015521 | 0 | 0 | 0
70 | 1.018735 | 0 | 0 | 0
71 | 1.021949 | 0 | 0 | 0
72 | 1.021949 | 0 | 0 | 0
73 | 1.023556 | 0.007876655 | 0.1358044 | 0.008062194
74 | 1.021949 | 0.007876655 | 0.1358044 | 0.008049537
75 | 1.023556 | 0 | 0 | 0
76 | 1.023556 | 0 | 0 | 0
77 | 1.025162 | 0.007876655 | 0.1358044 | 0.00807485
78 | 1.025162 | 0 | 0 | 0
79 | 1.023556 | 0 | 0 | 0
80 | 1.023556 | 0 | 0 | 0
81 | 1.023556 | 0 | 0 | 0
82 | 1.023556 | 0 | 0 | 0
83 | 1.025162 | 0.007876655 | 0.1358044 | 0.00807485
84 | 1.023556 | 0 | 0 | 0
85 | 1.023556 | 0 | 0 | 0
86 | 1.025162 | 0.007876655 | 0.1358044 | 0.00807485
87 | 1.023556 | 0 | 0 | 0
88 | 1.023556 | 0 | 0 | 0
89 | 1.025162 | 0 | 0 | 0
90 | 1.025162 | 0.007876655 | 0.1358044 | 0.00807485
91 | 1.025162 | 0 | 0 | 0
92 | 1.023556 | 0 | 0 | 0
93 | 1.023556 | 0.007876655 | 0.1358044 | 0.008062194
94 | 1.023556 | 0.007876655 | 0.1358044 | 0.008062194
95 | 1.023556 | 0 | 0 | 0
96 | 1.023556 | 0 | 0 | 0
97 | 1.021949 | 0 | 0 | 0
98 | 1.020342 | 0.007876655 | 0.1358044 | 0.008036881
99 | 1.018735 | 0 | 0 | 0
100 | 1.018735 | 0.007876655 | 0.1358044 | 0.008024224
101 | 1.020342 | 0 | 0 | 0
102 | 1.017128 | 0 | 0 | 0
103 | 1.013915 | 0 | 0 | 0
104 | 1.012308 | 0 | 0 | 0
105 | 1.010701 | 0 | 0 | 0
106 | 1.009094 | 0.007876655 | 0.1358044 | 0.007948285
107 | 1.009094 | 0 | 0 | 0
108 | 1.010701 | 0 | 0 | 0
109 | 1.007487 | 0 | 0 | 0
110 | 1.007487 | 0 | 0 | 0
111 | 1.007487 | 0 | 0 | 0
112 | 1.00588 | 0 | 0 | 0
113 | 1.00588 | 0.007876655 | 0.1358044 | 0.007922972
114 | 1.00588 | 0.007876655 | 0.1358044 | 0.007922972
115 | 1.00588 | 0.007876655 | 0.1358044 | 0.007922972
116 | 1.00588 | 0 | 0 | 0
117 | 1.004274 | 0 | 0 | 0
118 | 1.004274 | 0 | 0 | 0
119 | 1.002667 | 0 | 0 | 0
120 | 1.002667 | 0.01575331 | 0.2716088 | 0.01579532
121 | 1.002667 | 0 | 0 | 0
122 | 1.002667 | 0 | 0 | 0
123 | 1.00106 | 0 | 0 | 0
124 | 1.00106 | 0 | 0 | 0
125 | 1.00106 | 0.007876655 | 0.1358044 | 0.007885003
126 | 0.999453 | 0.007876655 | 0.1358044 | 0.007872346
127 | 0.999453 | 0 | 0 | 0
128 | 0.9544615 | 0.1260265 | 2.17287 | 0.1202874
129 | 0.9158974 | 0.2205463 | 3.802523 | 0.2019978
130 | 0.880547 | 0.2914362 | 5.024763 | 0.2566233
131 | 0.8564444 | 0.3702028 | 6.382807 | 0.3170581
132 | 0.8323419 | 0.433216 | 7.469242 | 0.3605838
133 | 0.811453 | 0.4647226 | 8.012459 | 0.3771006
134 | 0.7937778 | 0.5041059 | 8.691481 | 0.4001481
135 | 0.7793162 | 0.5356125 | 9.234699 | 0.4174115
136 | 0.7632479 | 0.5671192 | 9.777916 | 0.4328525
137 | 0.7503932 | 0.5907491 | 10.18533 | 0.4432941
138 | 0.742359 | 0.6065024 | 10.45694 | 0.4502425
139 | 0.7295043 | 0.6222557 | 10.72855 | 0.4539382
140 | 0.7214701 | 0.638009 | 11.00016 | 0.4603044
141 | 0.7150427 | 0.6537624 | 11.27176 | 0.467468
142 | 0.7070085 | 0.661639 | 11.40757 | 0.4677844
143 | 0.7005812 | 0.685269 | 11.81498 | 0.4800866
144 | 0.6941538 | 0.685269 | 11.81498 | 0.4756821
145 | 0.6877265 | 0.6931456 | 11.95079 | 0.4766946
146 | 0.682906 | 0.7088989 | 12.2224 | 0.4841113
147 | 0.6780855 | 0.7088989 | 12.2224 | 0.4806941
148 | 0.6748718 | 0.7167756 | 12.3582 | 0.4837316
149 | 0.6716581 | 0.7246523 | 12.494 | 0.4867186
150 | 0.6700513 | 0.7325289 | 12.62981 | 0.4908319
151 | 0.6684444 | 0.7482822 | 12.90142 | 0.5001851
152 | 0.6652308 | 0.7482822 | 12.90142 | 0.4977804
153 | 0.6636239 | 0.7482822 | 12.90142 | 0.496578
154 | 0.6571966 | 0.7561589 | 13.03722 | 0.496945
155 | 0.6555897 | 0.7640355 | 13.17303 | 0.5008939
156 | 0.6523761 | 0.7719122 | 13.30883 | 0.503577
157 | 0.6491624 | 0.7719122 | 13.30883 | 0.5010964
158 | 0.6459487 | 0.7719122 | 13.30883 | 0.4986157
159 | 0.6443419 | 0.7797888 | 13.44464 | 0.5024506
160 | 0.6379145 | 0.7876655 | 13.58044 | 0.5024633
161 | 0.6314872 | 0.7955421 | 13.71624 | 0.5023747
162 | 0.6282735 | 0.8034188 | 13.85205 | 0.5047667
163 | 0.6218462 | 0.8034188 | 13.85205 | 0.4996029
164 | 0.6202393 | 0.8112955 | 13.98785 | 0.5031973
165 | 0.6122051 | 0.8191721 | 14.12366 | 0.5015014
166 | 0.6089915 | 0.8270488 | 14.25946 | 0.5036656
167 | 0.6073846 | 0.8270488 | 14.25946 | 0.5023367
168 | 0.6009573 | 0.8349254 | 14.39527 | 0.5017545
169 | 0.5977436 | 0.8349254 | 14.39527 | 0.4990713
170 | 0.5945299 | 0.8428021 | 14.53107 | 0.501071
171 | 0.5913162 | 0.8428021 | 14.53107 | 0.4983626
172 | 0.5864957 | 0.8506787 | 14.66687 | 0.4989194
173 | 0.5832821 | 0.8506787 | 14.66687 | 0.4961856
174 | 0.5816752 | 0.8585554 | 14.80268 | 0.4994004
175 | 0.5784615 | 0.8585554 | 14.80268 | 0.4966413
176 | 0.573641 | 0.866432 | 14.93848 | 0.497021
177 | 0.5704274 | 0.8743087 | 15.07429 | 0.4987296
178 | 0.5656068 | 0.8743087 | 15.07429 | 0.494515
179 | 0.5623932 | 0.890062 | 15.3459 | 0.5005648
180 | 0.5575726 | 0.8979387 | 15.4817 | 0.500666
181 | 0.554359 | 0.890062 | 15.3459 | 0.4934139
182 | 0.5511453 | 0.9058153 | 15.61751 | 0.4992359
183 | 0.5479316 | 0.9058153 | 15.61751 | 0.4963249
184 | 0.5431111 | 0.913692 | 15.75331 | 0.4962363
185 | 0.5398974 | 0.9215686 | 15.88911 | 0.4975525
186 | 0.5366838 | 0.9215686 | 15.88911 | 0.4945909
187 | 0.5318632 | 0.9294453 | 16.02492 | 0.4943378
188 | 0.5302564 | 0.9373219 | 16.16072 | 0.497021
189 | 0.5254359 | 0.9294453 | 16.02492 | 0.4883639
190 | 0.5222222 | 0.9373219 | 16.16072 | 0.4894903
191 | 0.5174017 | 0.9373219 | 16.16072 | 0.484972
192 | 0.5093675 | 0.9451986 | 16.29653 | 0.4814535
193 | 0.504547 | 0.9530752 | 16.43233 | 0.4808713
194 | 0.4997265 | 0.9530752 | 16.43233 | 0.476277
195 | 0.4932991 | 0.9609519 | 16.56814 | 0.4740368
196 | 0.4884786 | 0.9688286 | 16.70394 | 0.473252
197 | 0.4836581 | 0.9688286 | 16.70394 | 0.4685818
198 | 0.4788376 | 0.9767052 | 16.83975 | 0.4676832
199 | 0.4756239 | 0.9767052 | 16.83975 | 0.4645444
200 | 0.4691966 | 0.9845819 | 16.97555 | 0.4619624
201 | 0.4627692 | 0.9924585 | 17.11135 | 0.4592793
202 | 0.4579487 | 0.9924585 | 17.11135 | 0.4544951
203 | 0.4531282 | 0.9924585 | 17.11135 | 0.4497109
204 | 0.4499145 | 1.016088 | 17.51877 | 0.457153
205 | 0.445094 | 1.008212 | 17.38296 | 0.4487491
206 | 0.4402735 | 1.008212 | 17.38296 | 0.443889
207 | 0.4370598 | 1.016088 | 17.51877 | 0.4440915
208 | 0.4274188 | 1.031842 | 17.79038 | 0.4410286
209 | 0.4225983 | 1.031842 | 17.79038 | 0.4360546
210 | 0.4161709 | 1.039718 | 17.92618 | 0.4327006
211 | 0.4097436 | 1.047595 | 18.06198 | 0.4292454
212 | 0.4033162 | 1.047595 | 18.06198 | 0.4225121
213 | 0.3984957 | 1.055472 | 18.19779 | 0.420601
214 | 0.3936752 | 1.063348 | 18.33359 | 0.4186139
215 | 0.3888547 | 1.071225 | 18.4694 | 0.4165509
216 | 0.3824274 | 1.071225 | 18.4694 | 0.4096658
217 | 0.3776068 | 1.079102 | 18.6052 | 0.4074762
218 | 0.3711795 | 1.079102 | 18.6052 | 0.4005404
219 | 0.3647521 | 1.086978 | 18.74101 | 0.3964777
220 | 0.3599316 | 1.102732 | 19.01262 | 0.396908
221 | 0.3535043 | 1.102732 | 19.01262 | 0.3898204
222 | 0.3486838 | 1.102732 | 19.01262 | 0.3845046
223 | 0.3438632 | 1.126362 | 19.42003 | 0.3873144
224 | 0.3310085 | 1.126362 | 19.42003 | 0.3728353
225 | 0.3197607 | 1.126362 | 19.42003 | 0.3601662
226 | 0.306906 | 1.134238 | 19.55583 | 0.3481045
227 | 0.297265 | 1.149992 | 19.82744 | 0.3418522
228 | 0.2876239 | 1.149992 | 19.82744 | 0.3307651
229 | 0.2795897 | 1.157868 | 19.96325 | 0.3237281
230 | 0.2699487 | 1.165745 | 20.09905 | 0.3146913
231 | 0.2635214 | 1.173622 | 20.23485 | 0.3092744
232 | 0.257094 | 1.181498 | 20.37066 | 0.3037561
233 | 0.2458462 | 1.181498 | 20.37066 | 0.2904668
234 | 0.2362051 | 1.197252 | 20.64227 | 0.282797
235 | 0.2297778 | 1.197252 | 20.64227 | 0.2751018
236 | 0.2201368 | 1.197252 | 20.64227 | 0.2635591
237 | 0.2137094 | 1.205128 | 20.77807 | 0.2575472
238 | 0.2072821 | 1.213005 | 20.91388 | 0.2514341
239 | 0.2008547 | 1.213005 | 20.91388 | 0.2436377
240 | 0.188 | 1.220882 | 21.04968 | 0.2295257
241 | 0.178359 | 1.228758 | 21.18549 | 0.21916
242 | 0.1671111 | 1.244511 | 21.45709 | 0.2079717
243 | 0.1574701 | 1.252388 | 21.5929 | 0.1972137
244 | 0.1494359 | 1.252388 | 21.5929 | 0.1871517
245 | 0.1397949 | 1.260265 | 21.7287 | 0.1761786
246 | 0.1301538 | 1.268141 | 21.86451 | 0.1650535
247 | 0.1237265 | 1.268141 | 21.86451 | 0.1569027
248 | 0.1140855 | 1.283895 | 22.13612 | 0.1464737
249 | 0.1044444 | 1.291771 | 22.27192 | 0.1349183
250 | 0.09641026 | 1.291771 | 22.27192 | 0.12454
251 | 0.08676923 | 1.299648 | 22.40773 | 0.1127695
252 | 0.07873504 | 1.299648 | 22.40773 | 0.1023278
253 | 0.07070085 | 1.315401 | 22.67933 | 0.093
254 | 0.06266667 | 1.307525 | 22.54353 | 0.08193822
255 | 0.05623932 | 1.323278 | 22.81514 | 0.07442025