## Summary
0
Time | 2023-10-06 16:34
ID | torque.7_GB_LM_A48
Pixel | 3
Pixel Area | 0.058
Irradiance | 100
Panel Temperature | 0
Voc | 0.00642735
Isc | 0
Vmp | 1.234051
Imp | 0.6143791
Pmp | 0.7581753
FF | 7581753.0
Eff | 0.1307199
Dir | Reverse

## Data
| Voltage | Current | Current Density | Power
0 | 0.00642735 | 1.598961 | 27.56829 | 0.01027708
1 | 0.008034188 | 1.551701 | 26.75347 | 0.01246666
2 | 0.008034188 | 1.504441 | 25.93864 | 0.01208696
3 | 0.01124786 | 1.472934 | 25.39542 | 0.01656737
4 | 0.0128547 | 1.449305 | 24.98801 | 0.01863038
5 | 0.01606838 | 1.417798 | 24.44479 | 0.02278171
6 | 0.02088889 | 1.402045 | 24.17318 | 0.02928715
7 | 0.02410256 | 1.378415 | 23.76577 | 0.03322333
8 | 0.03052991 | 1.362661 | 23.49416 | 0.04160193
9 | 0.03535043 | 1.346908 | 23.22255 | 0.04761377
10 | 0.04338462 | 1.331155 | 22.95094 | 0.05775163
11 | 0.04820513 | 1.323278 | 22.81514 | 0.06378879
12 | 0.05463248 | 1.307525 | 22.54353 | 0.07143332
13 | 0.06105983 | 1.299648 | 22.40773 | 0.07935629
14 | 0.06588034 | 1.291771 | 22.27192 | 0.08510234
15 | 0.07230769 | 1.283895 | 22.13612 | 0.09283547
16 | 0.08355556 | 1.276018 | 22.00031 | 0.1066184
17 | 0.09319658 | 1.260265 | 21.7287 | 0.1174524
18 | 0.1044444 | 1.260265 | 21.7287 | 0.1316277
19 | 0.1124786 | 1.252388 | 21.5929 | 0.1408669
20 | 0.1221197 | 1.244511 | 21.45709 | 0.1519793
21 | 0.128547 | 1.244511 | 21.45709 | 0.1599782
22 | 0.1365812 | 1.228758 | 21.18549 | 0.1678253
23 | 0.1430085 | 1.228758 | 21.18549 | 0.1757229
24 | 0.1526496 | 1.220882 | 21.04968 | 0.186367
25 | 0.1606838 | 1.220882 | 21.04968 | 0.1961758
26 | 0.1687179 | 1.213005 | 20.91388 | 0.2046557
27 | 0.1767521 | 1.205128 | 20.77807 | 0.213009
28 | 0.1831795 | 1.205128 | 20.77807 | 0.2207548
29 | 0.1896068 | 1.197252 | 20.64227 | 0.2270071
30 | 0.1960342 | 1.197252 | 20.64227 | 0.2347022
31 | 0.2040684 | 1.197252 | 20.64227 | 0.2443212
32 | 0.2185299 | 1.189375 | 20.50646 | 0.259914
33 | 0.2329915 | 1.181498 | 20.37066 | 0.275279
34 | 0.2458462 | 1.173622 | 20.23485 | 0.2885304
35 | 0.2587009 | 1.165745 | 20.09905 | 0.3015792
36 | 0.266735 | 1.165745 | 20.09905 | 0.310945
37 | 0.2763761 | 1.165745 | 20.09905 | 0.322184
38 | 0.2860171 | 1.157868 | 19.96325 | 0.3311701
39 | 0.2940513 | 1.157868 | 19.96325 | 0.3404727
40 | 0.3036923 | 1.149992 | 19.82744 | 0.3492436
41 | 0.3117265 | 1.142115 | 19.69164 | 0.3560275
42 | 0.3197607 | 1.142115 | 19.69164 | 0.3652035
43 | 0.3277949 | 1.142115 | 19.69164 | 0.3743794
44 | 0.3358291 | 1.134238 | 19.55583 | 0.3809102
45 | 0.3422564 | 1.134238 | 19.55583 | 0.3882003
46 | 0.3486838 | 1.126362 | 19.42003 | 0.392744
47 | 0.3551111 | 1.126362 | 19.42003 | 0.3999835
48 | 0.366359 | 1.118485 | 19.28422 | 0.409767
49 | 0.3743932 | 1.118485 | 19.28422 | 0.4187531
50 | 0.3840342 | 1.118485 | 19.28422 | 0.4295365
51 | 0.3920684 | 1.110608 | 19.14842 | 0.4354344
52 | 0.3984957 | 1.110608 | 19.14842 | 0.4425727
53 | 0.4049231 | 1.102732 | 19.01262 | 0.4465215
54 | 0.4113504 | 1.102732 | 19.01262 | 0.4536092
55 | 0.4177778 | 1.102732 | 19.01262 | 0.4606968
56 | 0.425812 | 1.094855 | 18.87681 | 0.4662024
57 | 0.4338462 | 1.094855 | 18.87681 | 0.4749986
58 | 0.4386667 | 1.094855 | 18.87681 | 0.4802764
59 | 0.445094 | 1.086978 | 18.74101 | 0.4838076
60 | 0.4515214 | 1.079102 | 18.6052 | 0.4872375
61 | 0.4579487 | 1.079102 | 18.6052 | 0.4941733
62 | 0.4627692 | 1.079102 | 18.6052 | 0.4993751
63 | 0.4691966 | 1.079102 | 18.6052 | 0.5063108
64 | 0.4772308 | 1.071225 | 18.4694 | 0.5112216
65 | 0.485265 | 1.063348 | 18.33359 | 0.5160057
66 | 0.4932991 | 1.063348 | 18.33359 | 0.5245489
67 | 0.4997265 | 1.063348 | 18.33359 | 0.5313834
68 | 0.5061538 | 1.055472 | 18.19779 | 0.5342311
69 | 0.514188 | 1.047595 | 18.06198 | 0.5386609
70 | 0.5190085 | 1.047595 | 18.06198 | 0.5437108
71 | 0.5238291 | 1.039718 | 17.92618 | 0.5446347
72 | 0.5318632 | 1.039718 | 17.92618 | 0.552988
73 | 0.5366838 | 1.039718 | 17.92618 | 0.558
74 | 0.5431111 | 1.031842 | 17.79038 | 0.5604047
75 | 0.5495385 | 1.031842 | 17.79038 | 0.5670368
76 | 0.554359 | 1.031842 | 17.79038 | 0.5720108
77 | 0.5591795 | 1.031842 | 17.79038 | 0.5769848
78 | 0.5623932 | 1.023965 | 17.65457 | 0.575871
79 | 0.5672137 | 1.023965 | 17.65457 | 0.580807
80 | 0.5752479 | 1.016088 | 17.51877 | 0.5845027
81 | 0.5832821 | 1.016088 | 17.51877 | 0.5926662
82 | 0.5897094 | 1.008212 | 17.38296 | 0.594552
83 | 0.5945299 | 1.000335 | 17.24716 | 0.5947292
84 | 0.6009573 | 1.000335 | 17.24716 | 0.6011587
85 | 0.6041709 | 0.9924585 | 17.11135 | 0.5996146
86 | 0.6089915 | 0.9924585 | 17.11135 | 0.6043988
87 | 0.613812 | 0.9924585 | 17.11135 | 0.6091829
88 | 0.6170256 | 0.9845819 | 16.97555 | 0.6075123
89 | 0.623453 | 0.9845819 | 16.97555 | 0.6138405
90 | 0.6282735 | 0.9845819 | 16.97555 | 0.6185867
91 | 0.6314872 | 0.9767052 | 16.83975 | 0.6167768
92 | 0.6363077 | 0.9688286 | 16.70394 | 0.6164731
93 | 0.6411282 | 0.9688286 | 16.70394 | 0.6211433
94 | 0.6459487 | 0.9688286 | 16.70394 | 0.6258136
95 | 0.6491624 | 0.9609519 | 16.56814 | 0.6238138
96 | 0.6588034 | 0.9530752 | 16.43233 | 0.6278892
97 | 0.6668376 | 0.9530752 | 16.43233 | 0.6355464
98 | 0.673265 | 0.9530752 | 16.43233 | 0.6416722
99 | 0.6812991 | 0.9373219 | 16.16072 | 0.6385966
100 | 0.6877265 | 0.9373219 | 16.16072 | 0.6446211
101 | 0.6941538 | 0.9373219 | 16.16072 | 0.6506456
102 | 0.7005812 | 0.9373219 | 16.16072 | 0.6566701
103 | 0.7054017 | 0.9294453 | 16.02492 | 0.6556323
104 | 0.7118291 | 0.9294453 | 16.02492 | 0.6616062
105 | 0.7166496 | 0.9294453 | 16.02492 | 0.6660866
106 | 0.7214701 | 0.9215686 | 15.88911 | 0.6648842
107 | 0.7278974 | 0.9215686 | 15.88911 | 0.6708074
108 | 0.7311111 | 0.913692 | 15.75331 | 0.6680104
109 | 0.7359316 | 0.913692 | 15.75331 | 0.6724148
110 | 0.7391453 | 0.9058153 | 15.61751 | 0.6695291
111 | 0.7439658 | 0.9058153 | 15.61751 | 0.6738956
112 | 0.7503932 | 0.9058153 | 15.61751 | 0.6797176
113 | 0.7568205 | 0.9058153 | 15.61751 | 0.6855396
114 | 0.7632479 | 0.9058153 | 15.61751 | 0.6913616
115 | 0.7680684 | 0.8979387 | 15.4817 | 0.6896783
116 | 0.7712821 | 0.890062 | 15.3459 | 0.6864889
117 | 0.7761026 | 0.890062 | 15.3459 | 0.6907794
118 | 0.7809231 | 0.8821854 | 15.21009 | 0.6889189
119 | 0.7857436 | 0.8821854 | 15.21009 | 0.6931715
120 | 0.7889573 | 0.8821854 | 15.21009 | 0.6960065
121 | 0.7953846 | 0.8821854 | 15.21009 | 0.7016767
122 | 0.8002051 | 0.8743087 | 15.07429 | 0.6996263
123 | 0.8034188 | 0.8743087 | 15.07429 | 0.702436
124 | 0.8066325 | 0.866432 | 14.93848 | 0.6988922
125 | 0.8098462 | 0.8743087 | 15.07429 | 0.7080555
126 | 0.8146667 | 0.8743087 | 15.07429 | 0.7122702
127 | 0.8178803 | 0.866432 | 14.93848 | 0.7086377
128 | 1.03159 | 0.7325289 | 12.62981 | 0.7556693
129 | 1.234051 | 0.6143791 | 10.59274 | 0.7581753
130 | 1.405983 | 0.5277359 | 9.098894 | 0.7419876
131 | 1.552205 | 0.4489693 | 7.740851 | 0.6968925
132 | 1.679145 | 0.3780794 | 6.518611 | 0.6348503
133 | 1.790017 | 0.3229429 | 5.56798 | 0.5780732
134 | 1.886427 | 0.2756829 | 4.753154 | 0.5200558
135 | 1.973197 | 0.2362996 | 4.074132 | 0.4662657
136 | 2.050325 | 0.204793 | 3.530914 | 0.4198922
137 | 2.117812 | 0.1732864 | 2.987697 | 0.366988
138 | 2.175658 | 0.1496564 | 2.580284 | 0.3256013
139 | 2.230291 | 0.1260265 | 2.17287 | 0.2810757
140 | 2.275282 | 0.1102732 | 1.901262 | 0.2509026
141 | 2.31706 | 0.09451986 | 1.629653 | 0.2190082
142 | 2.354017 | 0.07876655 | 1.358044 | 0.1854178
143 | 2.386154 | 0.07088989 | 1.22224 | 0.1691542
144 | 2.415077 | 0.06301324 | 1.086435 | 0.1521818
145 | 2.440786 | 0.05513658 | 0.9506308 | 0.1345766
146 | 2.463282 | 0.04725993 | 0.8148264 | 0.1164145
147 | 2.482564 | 0.03938327 | 0.679022 | 0.0977715
148 | 2.501846 | 0.03938327 | 0.679022 | 0.09853089
149 | 2.517915 | 0.03938327 | 0.679022 | 0.09916372
150 | 2.530769 | 0.02362996 | 0.4074132 | 0.05980199
151 | 2.543624 | 0.02362996 | 0.4074132 | 0.06010574
152 | 2.554872 | 0.02362996 | 0.4074132 | 0.06037153
153 | 2.564513 | 0.01575331 | 0.2716088 | 0.04039957
154 | 2.574154 | 0.02362996 | 0.4074132 | 0.06082716
155 | 2.582188 | 0.01575331 | 0.2716088 | 0.04067801
156 | 2.588615 | 0.01575331 | 0.2716088 | 0.04077926
157 | 2.593436 | 0.007876655 | 0.1358044 | 0.0204276
158 | 2.599863 | 0.007876655 | 0.1358044 | 0.02047823
159 | 2.604684 | 0.007876655 | 0.1358044 | 0.0205162
160 | 2.609504 | 0.007876655 | 0.1358044 | 0.02055416
161 | 2.614325 | 0.007876655 | 0.1358044 | 0.02059213
162 | 2.617538 | 0.007876655 | 0.1358044 | 0.02061745
163 | 2.620752 | 0.007876655 | 0.1358044 | 0.02064276
164 | 2.622359 | 0.007876655 | 0.1358044 | 0.02065542
165 | 2.625573 | 0.007876655 | 0.1358044 | 0.02068073
166 | 2.628786 | 0.007876655 | 0.1358044 | 0.02070604
167 | 2.630393 | 0.007876655 | 0.1358044 | 0.0207187
168 | 2.632 | 0.007876655 | 0.1358044 | 0.02073136
169 | 2.633607 | 0 | 0 | 0
170 | 2.635214 | 0.007876655 | 0.1358044 | 0.02075667
171 | 2.636821 | 0.007876655 | 0.1358044 | 0.02076933
172 | 2.636821 | 0.007876655 | 0.1358044 | 0.02076933
173 | 2.638427 | 0.007876655 | 0.1358044 | 0.02078198
174 | 2.640034 | 0 | 0 | 0
175 | 2.640034 | 0.007876655 | 0.1358044 | 0.02079464
176 | 2.641641 | 0.007876655 | 0.1358044 | 0.02080729
177 | 2.641641 | 0 | 0 | 0
178 | 2.641641 | 0.007876655 | 0.1358044 | 0.02080729
179 | 2.643248 | 0.007876655 | 0.1358044 | 0.02081995
180 | 2.643248 | 0 | 0 | 0
181 | 2.643248 | 0 | 0 | 0
182 | 2.644855 | 0.007876655 | 0.1358044 | 0.02083261
183 | 2.644855 | 0 | 0 | 0
184 | 2.644855 | 0 | 0 | 0
185 | 2.644855 | 0 | 0 | 0
186 | 2.646462 | 0 | 0 | 0
187 | 2.646462 | 0 | 0 | 0
188 | 2.646462 | 0 | 0 | 0
189 | 2.646462 | 0.007876655 | 0.1358044 | 0.02084526
190 | 2.646462 | 0 | 0 | 0
191 | 2.648068 | 0 | 0 | 0
192 | 2.648068 | 0 | 0 | 0
193 | 2.648068 | 0 | 0 | 0
194 | 2.648068 | 0 | 0 | 0
195 | 2.648068 | 0.007876655 | 0.1358044 | 0.02085792
196 | 2.648068 | 0.007876655 | 0.1358044 | 0.02085792
197 | 2.648068 | 0.007876655 | 0.1358044 | 0.02085792
198 | 2.648068 | 0 | 0 | 0
199 | 2.648068 | 0 | 0 | 0
200 | 2.648068 | 0 | 0 | 0
201 | 2.648068 | 0 | 0 | 0
202 | 2.648068 | 0 | 0 | 0
203 | 2.648068 | 0 | 0 | 0
204 | 2.649675 | 0 | 0 | 0
205 | 2.649675 | 0 | 0 | 0
206 | 2.649675 | 0 | 0 | 0
207 | 2.649675 | 0 | 0 | 0
208 | 2.649675 | 0 | 0 | 0
209 | 2.649675 | 0 | 0 | 0
210 | 2.649675 | 0 | 0 | 0
211 | 2.649675 | 0.007876655 | 0.1358044 | 0.02087058
212 | 2.649675 | 0 | 0 | 0
213 | 2.649675 | 0 | 0 | 0
214 | 2.649675 | 0 | 0 | 0
215 | 2.649675 | 0 | 0 | 0
216 | 2.649675 | 0 | 0 | 0
217 | 2.649675 | 0 | 0 | 0
218 | 2.649675 | 0.007876655 | 0.1358044 | 0.02087058
219 | 2.649675 | 0 | 0 | 0
220 | 2.649675 | 0 | 0 | 0
221 | 2.649675 | 0 | 0 | 0
222 | 2.649675 | 0 | 0 | 0
223 | 2.649675 | 0 | 0 | 0
224 | 2.651282 | 0 | 0 | 0
225 | 2.649675 | 0.007876655 | 0.1358044 | 0.02087058
226 | 2.651282 | 0 | 0 | 0
227 | 2.651282 | 0 | 0 | 0
228 | 2.649675 | 0 | 0 | 0
229 | 2.651282 | 0 | 0 | 0
230 | 2.651282 | 0 | 0 | 0
231 | 2.651282 | 0 | 0 | 0
232 | 2.649675 | 0 | 0 | 0
233 | 2.651282 | 0 | 0 | 0
234 | 2.651282 | 0 | 0 | 0
235 | 2.649675 | 0 | 0 | 0
236 | 2.651282 | 0 | 0 | 0
237 | 2.651282 | 0 | 0 | 0
238 | 2.649675 | 0 | 0 | 0
239 | 2.651282 | 0 | 0 | 0
240 | 2.649675 | 0 | 0 | 0
241 | 2.651282 | 0 | 0 | 0
242 | 2.651282 | 0 | 0 | 0
243 | 2.649675 | 0 | 0 | 0
244 | 2.651282 | 0 | 0 | 0
245 | 2.651282 | 0 | 0 | 0
246 | 2.651282 | 0 | 0 | 0
247 | 2.649675 | 0.007876655 | 0.1358044 | 0.02087058
248 | 2.651282 | 0 | 0 | 0
249 | 2.649675 | 0 | 0 | 0
250 | 2.649675 | 0 | 0 | 0
251 | 2.651282 | 0 | 0 | 0
252 | 2.651282 | 0 | 0 | 0
253 | 2.649675 | 0 | 0 | 0
254 | 2.651282 | 0 | 0 | 0
255 | 2.651282 | 0 | 0 | 0