## Summary
0
Time | 2023-10-06 16:34
ID | torque.7_GB_LM_A48
Pixel | 4
Pixel Area | 0.058
Irradiance | 100
Panel Temperature | 0
Voc | 0.01446154
Isc | 0
Vmp | 0.8692991
Imp | 2.07156
Pmp | 1.800806
FF | 18008055.5
Eff | 0.3104837
Dir | Reverse

## Data
| Voltage | Current | Current Density | Power
0 | 0.01446154 | 2.33149 | 40.1981 | 0.03371693
1 | 0.01446154 | 2.370873 | 40.87712 | 0.03428647
2 | 0.01767521 | 2.410256 | 41.55615 | 0.0426018
3 | 0.02249573 | 2.441763 | 42.09936 | 0.05492923
4 | 0.02731624 | 2.465393 | 42.50678 | 0.06734527
5 | 0.03374359 | 2.489023 | 42.91419 | 0.08398857
6 | 0.04177778 | 2.512653 | 43.3216 | 0.1049731
7 | 0.0514188 | 2.528406 | 43.59321 | 0.1300076
8 | 0.06266667 | 2.536283 | 43.72902 | 0.1589404
9 | 0.07552137 | 2.54416 | 43.86482 | 0.1921384
10 | 0.08998291 | 2.552036 | 44.00062 | 0.2296396
11 | 0.1028376 | 2.552036 | 44.00062 | 0.2624453
12 | 0.1140855 | 2.559913 | 44.13643 | 0.2920489
13 | 0.1269402 | 2.559913 | 44.13643 | 0.3249558
14 | 0.1397949 | 2.559913 | 44.13643 | 0.3578627
15 | 0.1510427 | 2.56779 | 44.27223 | 0.387846
16 | 0.1751453 | 2.559913 | 44.13643 | 0.4483567
17 | 0.1960342 | 2.552036 | 44.00062 | 0.5002863
18 | 0.2153162 | 2.552036 | 44.00062 | 0.5494948
19 | 0.2345983 | 2.54416 | 43.86482 | 0.5968555
20 | 0.2522735 | 2.54416 | 43.86482 | 0.641824
21 | 0.2683419 | 2.536283 | 43.72902 | 0.6805909
22 | 0.2844103 | 2.536283 | 43.72902 | 0.7213449
23 | 0.2988718 | 2.528406 | 43.59321 | 0.7556693
24 | 0.3181538 | 2.528406 | 43.59321 | 0.8044222
25 | 0.3342222 | 2.52053 | 43.45741 | 0.842417
26 | 0.3502906 | 2.512653 | 43.3216 | 0.8801587
27 | 0.366359 | 2.504776 | 43.1858 | 0.9176473
28 | 0.3808205 | 2.4969 | 43.04999 | 0.9508706
29 | 0.3936752 | 2.4969 | 43.04999 | 0.9829675
30 | 0.4081368 | 2.489023 | 42.91419 | 1.015862
31 | 0.4209915 | 2.481146 | 42.77838 | 1.044541
32 | 0.4499145 | 2.465393 | 42.50678 | 1.109216
33 | 0.4788376 | 2.44964 | 42.23517 | 1.17298
34 | 0.5029402 | 2.433886 | 41.96356 | 1.224099
35 | 0.5254359 | 2.418133 | 41.69195 | 1.270574
36 | 0.5447179 | 2.410256 | 41.55615 | 1.31291
37 | 0.564 | 2.394503 | 41.28454 | 1.3505
38 | 0.5816752 | 2.386626 | 41.14873 | 1.388241
39 | 0.5961368 | 2.37875 | 41.01293 | 1.41806
40 | 0.613812 | 2.362996 | 40.74132 | 1.450436
41 | 0.6314872 | 2.35512 | 40.60551 | 1.487228
42 | 0.6459487 | 2.347243 | 40.46971 | 1.516199
43 | 0.6620171 | 2.33149 | 40.1981 | 1.543486
44 | 0.6764786 | 2.323613 | 40.0623 | 1.571875
45 | 0.6893333 | 2.315737 | 39.92649 | 1.596314
46 | 0.702188 | 2.30786 | 39.79069 | 1.620552
47 | 0.7134359 | 2.299983 | 39.65488 | 1.640891
48 | 0.7311111 | 2.28423 | 39.38327 | 1.670026
49 | 0.7471795 | 2.2606 | 38.97586 | 1.689074
50 | 0.761641 | 2.252723 | 38.84006 | 1.715766
51 | 0.7761026 | 2.229093 | 38.43264 | 1.730005
52 | 0.7873504 | 2.221217 | 38.29684 | 1.748876
53 | 0.7985983 | 2.205463 | 38.02523 | 1.761279
54 | 0.8082393 | 2.18971 | 37.75362 | 1.76981
55 | 0.8194872 | 2.173957 | 37.48201 | 1.78153
56 | 0.8291282 | 2.158203 | 37.2104 | 1.789427
57 | 0.8387692 | 2.14245 | 36.9388 | 1.797021
58 | 0.8468034 | 2.11882 | 36.53138 | 1.794224
59 | 0.8548376 | 2.103067 | 36.25977 | 1.797781
60 | 0.861265 | 2.087314 | 35.98816 | 1.79773
61 | 0.8692991 | 2.07156 | 35.71656 | 1.800806
62 | 0.8757265 | 2.055807 | 35.44495 | 1.800325
63 | 0.880547 | 2.040054 | 35.17334 | 1.796363
64 | 0.8885812 | 2.008547 | 34.63012 | 1.784757
65 | 0.8950085 | 1.984917 | 34.22271 | 1.776518
66 | 0.8998291 | 1.961287 | 33.81529 | 1.764823
67 | 0.9062564 | 1.92978 | 33.27208 | 1.748876
68 | 0.9110769 | 1.914027 | 33.00047 | 1.743826
69 | 0.9158974 | 1.890397 | 32.59305 | 1.73141
70 | 0.9191111 | 1.874644 | 32.32145 | 1.723006
71 | 0.9239316 | 1.858891 | 32.04984 | 1.717488
72 | 0.9271453 | 1.835261 | 31.64242 | 1.701553
73 | 0.930359 | 1.811631 | 31.23501 | 1.685467
74 | 0.9351795 | 1.795877 | 30.9634 | 1.679468
75 | 0.9367863 | 1.780124 | 30.69179 | 1.667596
76 | 0.9416068 | 1.764371 | 30.42018 | 1.661344
77 | 0.9432137 | 1.748617 | 30.14858 | 1.64932
78 | 0.9464274 | 1.732864 | 29.87697 | 1.64003
79 | 0.9480342 | 1.717111 | 29.60536 | 1.62788
80 | 0.9512479 | 1.693481 | 29.19795 | 1.61092
81 | 0.9544615 | 1.669851 | 28.79053 | 1.593808
82 | 0.9576752 | 1.646221 | 28.38312 | 1.576545
83 | 0.9592821 | 1.630468 | 28.11151 | 1.564078
84 | 0.9624957 | 1.606838 | 27.7041 | 1.546574
85 | 0.9641026 | 1.598961 | 27.56829 | 1.541562
86 | 0.9657094 | 1.575331 | 27.16088 | 1.521312
87 | 0.9673162 | 1.567454 | 27.02507 | 1.516224
88 | 0.9689231 | 1.551701 | 26.75347 | 1.503479
89 | 0.9705299 | 1.535948 | 26.48186 | 1.490683
90 | 0.9721368 | 1.520194 | 26.21025 | 1.477837
91 | 0.9737436 | 1.504441 | 25.93864 | 1.46494
92 | 0.9753504 | 1.488688 | 25.66703 | 1.451992
93 | 0.9769573 | 1.480811 | 25.53123 | 1.446689
94 | 0.9785641 | 1.465058 | 25.25962 | 1.433653
95 | 0.9801709 | 1.457181 | 25.12381 | 1.428287
96 | 0.9817778 | 1.425675 | 24.5806 | 1.399696
97 | 0.9849915 | 1.409921 | 24.30899 | 1.38876
98 | 0.9865983 | 1.378415 | 23.76577 | 1.359942
99 | 0.9865983 | 1.362661 | 23.49416 | 1.344399
100 | 0.9882051 | 1.346908 | 23.22255 | 1.331021
101 | 0.9914188 | 1.331155 | 22.95094 | 1.319732
102 | 0.9914188 | 1.323278 | 22.81514 | 1.311923
103 | 0.9930256 | 1.307525 | 22.54353 | 1.298406
104 | 0.9930256 | 1.291771 | 22.27192 | 1.282762
105 | 0.9946325 | 1.283895 | 22.13612 | 1.277003
106 | 0.9962393 | 1.268141 | 21.86451 | 1.263372
107 | 0.9978462 | 1.260265 | 21.7287 | 1.25755
108 | 0.9978462 | 1.244511 | 21.45709 | 1.241831
109 | 0.9978462 | 1.236635 | 21.32129 | 1.233971
110 | 0.999453 | 1.228758 | 21.18549 | 1.228086
111 | 0.999453 | 1.220882 | 21.04968 | 1.220214
112 | 1.00106 | 1.205128 | 20.77807 | 1.206405
113 | 1.002667 | 1.197252 | 20.64227 | 1.200444
114 | 1.002667 | 1.181498 | 20.37066 | 1.184649
115 | 1.004274 | 1.165745 | 20.09905 | 1.170727
116 | 1.00588 | 1.157868 | 19.96325 | 1.164677
117 | 1.00588 | 1.149992 | 19.82744 | 1.156754
118 | 1.007487 | 1.142115 | 19.69164 | 1.150666
119 | 1.007487 | 1.134238 | 19.55583 | 1.142731
120 | 1.007487 | 1.126362 | 19.42003 | 1.134795
121 | 1.007487 | 1.118485 | 19.28422 | 1.126859
122 | 1.009094 | 1.102732 | 19.01262 | 1.11276
123 | 1.009094 | 1.102732 | 19.01262 | 1.11276
124 | 1.010701 | 1.094855 | 18.87681 | 1.106571
125 | 1.010701 | 1.086978 | 18.74101 | 1.09861
126 | 1.010701 | 1.079102 | 18.6052 | 1.090649
127 | 1.012308 | 1.071225 | 18.4694 | 1.084409
128 | 1.018735 | 0.9058153 | 15.61751 | 0.9227858
129 | 1.026769 | 0.7719122 | 13.30883 | 0.7925757
130 | 1.033197 | 0.661639 | 11.40757 | 0.6836032
131 | 1.038017 | 0.5592425 | 9.642112 | 0.5805033
132 | 1.042838 | 0.480476 | 8.284068 | 0.5010584
133 | 1.046051 | 0.4095861 | 7.061829 | 0.428448
134 | 1.049265 | 0.3544495 | 6.111198 | 0.3719114
135 | 1.052479 | 0.3071895 | 5.296371 | 0.3233104
136 | 1.054085 | 0.2599296 | 4.481545 | 0.273988
137 | 1.055692 | 0.228423 | 3.938327 | 0.2411444
138 | 1.057299 | 0.1969164 | 3.39511 | 0.2081995
139 | 1.057299 | 0.1654098 | 2.851892 | 0.1748876
140 | 1.060513 | 0.1417798 | 2.444479 | 0.1503593
141 | 1.06212 | 0.1260265 | 2.17287 | 0.1338552
142 | 1.063726 | 0.1023965 | 1.765457 | 0.1089219
143 | 1.063726 | 0.09451986 | 1.629653 | 0.1005433
144 | 1.065333 | 0.07876655 | 1.358044 | 0.08391263
145 | 1.065333 | 0.07088989 | 1.22224 | 0.07552137
146 | 1.06694 | 0.05513658 | 0.9506308 | 0.05882744
147 | 1.06694 | 0.05513658 | 0.9506308 | 0.05882744
148 | 1.06694 | 0.04725993 | 0.8148264 | 0.05042352
149 | 1.06694 | 0.03938327 | 0.679022 | 0.0420196
150 | 1.068547 | 0.03938327 | 0.679022 | 0.04208288
151 | 1.06694 | 0.03150662 | 0.5432176 | 0.03361568
152 | 1.068547 | 0.03150662 | 0.5432176 | 0.0336663
153 | 1.068547 | 0.02362996 | 0.4074132 | 0.02524973
154 | 1.068547 | 0.01575331 | 0.2716088 | 0.01683315
155 | 1.068547 | 0.02362996 | 0.4074132 | 0.02524973
156 | 1.068547 | 0.01575331 | 0.2716088 | 0.01683315
157 | 1.070154 | 0.01575331 | 0.2716088 | 0.01685847
158 | 1.070154 | 0.01575331 | 0.2716088 | 0.01685847
159 | 1.070154 | 0.01575331 | 0.2716088 | 0.01685847
160 | 1.070154 | 0.007876655 | 0.1358044 | 0.008429233
161 | 1.070154 | 0.007876655 | 0.1358044 | 0.008429233
162 | 1.070154 | 0.007876655 | 0.1358044 | 0.008429233
163 | 1.070154 | 0.007876655 | 0.1358044 | 0.008429233
164 | 1.070154 | 0.007876655 | 0.1358044 | 0.008429233
165 | 1.070154 | 0.007876655 | 0.1358044 | 0.008429233
166 | 1.071761 | 0.007876655 | 0.1358044 | 0.008441889
167 | 1.071761 | 0.007876655 | 0.1358044 | 0.008441889
168 | 1.070154 | 0.007876655 | 0.1358044 | 0.008429233
169 | 1.070154 | 0.007876655 | 0.1358044 | 0.008429233
170 | 1.070154 | 0.007876655 | 0.1358044 | 0.008429233
171 | 1.070154 | 0.007876655 | 0.1358044 | 0.008429233
172 | 1.071761 | 0 | 0 | 0
173 | 1.071761 | 0 | 0 | 0
174 | 1.070154 | 0.007876655 | 0.1358044 | 0.008429233
175 | 1.071761 | 0 | 0 | 0
176 | 1.071761 | 0.007876655 | 0.1358044 | 0.008441889
177 | 1.071761 | 0.007876655 | 0.1358044 | 0.008441889
178 | 1.071761 | 0 | 0 | 0
179 | 1.071761 | 0 | 0 | 0
180 | 1.071761 | 0 | 0 | 0
181 | 1.071761 | 0 | 0 | 0
182 | 1.070154 | 0 | 0 | 0
183 | 1.071761 | 0.007876655 | 0.1358044 | 0.008441889
184 | 1.071761 | 0 | 0 | 0
185 | 1.071761 | 0.007876655 | 0.1358044 | 0.008441889
186 | 1.071761 | 0 | 0 | 0
187 | 1.071761 | 0 | 0 | 0
188 | 1.071761 | 0 | 0 | 0
189 | 1.071761 | 0 | 0 | 0
190 | 1.071761 | 0 | 0 | 0
191 | 1.073368 | 0 | 0 | 0
192 | 1.071761 | 0 | 0 | 0
193 | 1.073368 | 0 | 0 | 0
194 | 1.071761 | 0 | 0 | 0
195 | 1.071761 | 0 | 0 | 0
196 | 1.071761 | 0 | 0 | 0
197 | 1.071761 | 0 | 0 | 0
198 | 1.071761 | 0.007876655 | 0.1358044 | 0.008441889
199 | 1.071761 | 0 | 0 | 0
200 | 1.071761 | 0 | 0 | 0
201 | 1.071761 | 0 | 0 | 0
202 | 1.071761 | 0 | 0 | 0
203 | 1.071761 | 0 | 0 | 0
204 | 1.071761 | 0 | 0 | 0
205 | 1.071761 | 0 | 0 | 0
206 | 1.071761 | 0 | 0 | 0
207 | 1.071761 | 0 | 0 | 0
208 | 1.073368 | 0 | 0 | 0
209 | 1.071761 | 0 | 0 | 0
210 | 1.071761 | 0 | 0 | 0
211 | 1.071761 | 0 | 0 | 0
212 | 1.071761 | 0 | 0 | 0
213 | 1.073368 | 0.007876655 | 0.1358044 | 0.008454546
214 | 1.071761 | 0 | 0 | 0
215 | 1.071761 | 0 | 0 | 0
216 | 1.071761 | 0 | 0 | 0
217 | 1.073368 | 0 | 0 | 0
218 | 1.073368 | 0 | 0 | 0
219 | 1.073368 | 0 | 0 | 0
220 | 1.071761 | 0 | 0 | 0
221 | 1.071761 | 0 | 0 | 0
222 | 1.071761 | 0 | 0 | 0
223 | 1.073368 | 0 | 0 | 0
224 | 1.071761 | 0 | 0 | 0
225 | 1.071761 | 0 | 0 | 0
226 | 1.071761 | 0 | 0 | 0
227 | 1.073368 | 0 | 0 | 0
228 | 1.073368 | 0 | 0 | 0
229 | 1.073368 | 0 | 0 | 0
230 | 1.073368 | 0 | 0 | 0
231 | 1.073368 | 0 | 0 | 0
232 | 1.073368 | 0 | 0 | 0
233 | 1.073368 | 0 | 0 | 0
234 | 1.073368 | 0 | 0 | 0
235 | 1.073368 | 0 | 0 | 0
236 | 1.073368 | 0 | 0 | 0
237 | 1.073368 | 0 | 0 | 0
238 | 1.073368 | 0.007876655 | 0.1358044 | 0.008454546
239 | 1.073368 | 0 | 0 | 0
240 | 1.073368 | 0 | 0 | 0
241 | 1.073368 | 0 | 0 | 0
242 | 1.073368 | 0 | 0 | 0
243 | 1.071761 | 0 | 0 | 0
244 | 1.073368 | 0 | 0 | 0
245 | 1.073368 | 0 | 0 | 0
246 | 1.073368 | 0 | 0 | 0
247 | 1.073368 | 0 | 0 | 0
248 | 1.074974 | 0 | 0 | 0
249 | 1.073368 | 0 | 0 | 0
250 | 1.073368 | 0 | 0 | 0
251 | 1.073368 | 0 | 0 | 0
252 | 1.073368 | 0 | 0 | 0
253 | 1.073368 | 0 | 0 | 0
254 | 1.073368 | 0 | 0 | 0
255 | 1.071761 | 0 | 0 | 0