## Summary
0
Time | 2023-10-06 16:34
ID | torque.7_GB_LM_A48
Pixel | 5
Pixel Area | 0.058
Irradiance | 100
Panel Temperature | 0
Voc | 1.06694
Isc | 2.638679
Vmp | 0.8934017
Imp | 2.103067
Pmp | 1.878884
FF | 0.6673799
Eff | 0.3239454
Dir | Forward

## Data
| Voltage | Current | Current Density | Power
0 | 1.06694 | 0 | 0 | 0
1 | 1.068547 | 0 | 0 | 0
2 | 1.068547 | 0 | 0 | 0
3 | 1.070154 | 0.007876655 | 0.1358044 | 0.008429233
4 | 1.070154 | 0 | 0 | 0
5 | 1.070154 | 0 | 0 | 0
6 | 1.071761 | 0.007876655 | 0.1358044 | 0.008441889
7 | 1.071761 | 0.007876655 | 0.1358044 | 0.008441889
8 | 1.071761 | 0 | 0 | 0
9 | 1.071761 | 0 | 0 | 0
10 | 1.073368 | 0 | 0 | 0
11 | 1.073368 | 0 | 0 | 0
12 | 1.071761 | 0 | 0 | 0
13 | 1.073368 | 0 | 0 | 0
14 | 1.073368 | 0 | 0 | 0
15 | 1.074974 | 0 | 0 | 0
16 | 1.073368 | 0 | 0 | 0
17 | 1.074974 | 0 | 0 | 0
18 | 1.074974 | 0 | 0 | 0
19 | 1.074974 | 0 | 0 | 0
20 | 1.074974 | 0 | 0 | 0
21 | 1.074974 | 0 | 0 | 0
22 | 1.076581 | 0 | 0 | 0
23 | 1.076581 | 0 | 0 | 0
24 | 1.074974 | 0 | 0 | 0
25 | 1.076581 | 0 | 0 | 0
26 | 1.076581 | 0 | 0 | 0
27 | 1.076581 | 0 | 0 | 0
28 | 1.076581 | 0 | 0 | 0
29 | 1.076581 | 0 | 0 | 0
30 | 1.076581 | 0 | 0 | 0
31 | 1.076581 | 0 | 0 | 0
32 | 1.076581 | 0 | 0 | 0
33 | 1.076581 | 0 | 0 | 0
34 | 1.076581 | 0 | 0 | 0
35 | 1.076581 | 0 | 0 | 0
36 | 1.076581 | 0 | 0 | 0
37 | 1.076581 | 0 | 0 | 0
38 | 1.078188 | 0 | 0 | 0
39 | 1.076581 | 0 | 0 | 0
40 | 1.076581 | 0 | 0 | 0
41 | 1.078188 | 0 | 0 | 0
42 | 1.076581 | 0 | 0 | 0
43 | 1.078188 | 0 | 0 | 0
44 | 1.076581 | 0 | 0 | 0
45 | 1.076581 | 0 | 0 | 0
46 | 1.078188 | 0 | 0 | 0
47 | 1.076581 | 0 | 0 | 0
48 | 1.078188 | 0 | 0 | 0
49 | 1.076581 | 0 | 0 | 0
50 | 1.078188 | 0 | 0 | 0
51 | 1.078188 | 0 | 0 | 0
52 | 1.076581 | 0 | 0 | 0
53 | 1.078188 | 0 | 0 | 0
54 | 1.076581 | 0 | 0 | 0
55 | 1.078188 | 0 | 0 | 0
56 | 1.078188 | 0 | 0 | 0
57 | 1.078188 | 0 | 0 | 0
58 | 1.078188 | 0 | 0 | 0
59 | 1.078188 | 0 | 0 | 0
60 | 1.078188 | 0 | 0 | 0
61 | 1.078188 | 0 | 0 | 0
62 | 1.076581 | 0 | 0 | 0
63 | 1.078188 | 0 | 0 | 0
64 | 1.078188 | 0 | 0 | 0
65 | 1.078188 | 0 | 0 | 0
66 | 1.078188 | 0 | 0 | 0
67 | 1.078188 | 0 | 0 | 0
68 | 1.078188 | 0 | 0 | 0
69 | 1.078188 | 0 | 0 | 0
70 | 1.078188 | 0 | 0 | 0
71 | 1.078188 | 0 | 0 | 0
72 | 1.078188 | 0 | 0 | 0
73 | 1.078188 | 0 | 0 | 0
74 | 1.078188 | 0 | 0 | 0
75 | 1.078188 | 0 | 0 | 0
76 | 1.078188 | 0 | 0 | 0
77 | 1.078188 | 0 | 0 | 0
78 | 1.078188 | 0 | 0 | 0
79 | 1.078188 | 0 | 0 | 0
80 | 1.079795 | 0 | 0 | 0
81 | 1.079795 | 0 | 0 | 0
82 | 1.078188 | 0 | 0 | 0
83 | 1.079795 | 0 | 0 | 0
84 | 1.078188 | 0 | 0 | 0
85 | 1.078188 | 0 | 0 | 0
86 | 1.079795 | 0 | 0 | 0
87 | 1.078188 | 0 | 0 | 0
88 | 1.078188 | 0 | 0 | 0
89 | 1.078188 | 0 | 0 | 0
90 | 1.078188 | 0 | 0 | 0
91 | 1.078188 | 0 | 0 | 0
92 | 1.078188 | 0 | 0 | 0
93 | 1.079795 | 0 | 0 | 0
94 | 1.079795 | 0 | 0 | 0
95 | 1.078188 | 0 | 0 | 0
96 | 1.078188 | 0 | 0 | 0
97 | 1.079795 | 0 | 0 | 0
98 | 1.079795 | 0 | 0 | 0
99 | 1.079795 | 0 | 0 | 0
100 | 1.079795 | 0 | 0 | 0
101 | 1.079795 | 0 | 0 | 0
102 | 1.079795 | 0 | 0 | 0
103 | 1.079795 | 0 | 0 | 0
104 | 1.078188 | 0 | 0 | 0
105 | 1.078188 | 0 | 0 | 0
106 | 1.079795 | 0 | 0 | 0
107 | 1.078188 | 0 | 0 | 0
108 | 1.078188 | 0 | 0 | 0
109 | 1.078188 | 0 | 0 | 0
110 | 1.079795 | 0 | 0 | 0
111 | 1.079795 | 0 | 0 | 0
112 | 1.079795 | 0 | 0 | 0
113 | 1.079795 | 0 | 0 | 0
114 | 1.078188 | 0 | 0 | 0
115 | 1.079795 | 0 | 0 | 0
116 | 1.079795 | 0 | 0 | 0
117 | 1.079795 | 0 | 0 | 0
118 | 1.079795 | 0 | 0 | 0
119 | 1.078188 | 0 | 0 | 0
120 | 1.079795 | 0 | 0 | 0
121 | 1.079795 | 0 | 0 | 0
122 | 1.079795 | 0 | 0 | 0
123 | 1.079795 | 0 | 0 | 0
124 | 1.079795 | 0 | 0 | 0
125 | 1.079795 | 0 | 0 | 0
126 | 1.079795 | 0 | 0 | 0
127 | 1.079795 | 0 | 0 | 0
128 | 1.071761 | 0.1732864 | 2.987697 | 0.1857216
129 | 1.065333 | 0.3229429 | 5.56798 | 0.3440418
130 | 1.058906 | 0.4410927 | 7.605046 | 0.4670757
131 | 1.054085 | 0.5356125 | 9.234699 | 0.5645814
132 | 1.049265 | 0.6222557 | 10.72855 | 0.6529111
133 | 1.046051 | 0.685269 | 11.81498 | 0.7168265
134 | 1.041231 | 0.7482822 | 12.90142 | 0.7791345
135 | 1.038017 | 0.7955421 | 13.71624 | 0.8257863
136 | 1.03641 | 0.8428021 | 14.53107 | 0.8734887
137 | 1.034803 | 0.8743087 | 15.07429 | 0.9047376
138 | 1.03159 | 0.9058153 | 15.61751 | 0.9344298
139 | 1.03159 | 0.9373219 | 16.16072 | 0.9669317
140 | 1.028376 | 0.9688286 | 16.70394 | 0.9963201
141 | 1.026769 | 0.9845819 | 16.97555 | 1.010938
142 | 1.026769 | 1.008212 | 17.38296 | 1.035201
143 | 1.025162 | 1.023965 | 17.65457 | 1.049731
144 | 1.023556 | 1.047595 | 18.06198 | 1.072272
145 | 1.023556 | 1.063348 | 18.33359 | 1.088396
146 | 1.021949 | 1.079102 | 18.6052 | 1.102787
147 | 1.020342 | 1.102732 | 19.01262 | 1.125163
148 | 1.020342 | 1.110608 | 19.14842 | 1.1332
149 | 1.020342 | 1.118485 | 19.28422 | 1.141237
150 | 1.018735 | 1.134238 | 19.55583 | 1.155488
151 | 1.018735 | 1.142115 | 19.69164 | 1.163513
152 | 1.017128 | 1.157868 | 19.96325 | 1.1777
153 | 1.017128 | 1.173622 | 20.23485 | 1.193724
154 | 1.015521 | 1.181498 | 20.37066 | 1.199837
155 | 1.015521 | 1.189375 | 20.50646 | 1.207836
156 | 1.013915 | 1.205128 | 20.77807 | 1.221897
157 | 1.012308 | 1.213005 | 20.91388 | 1.227934
158 | 1.012308 | 1.220882 | 21.04968 | 1.235908
159 | 1.012308 | 1.228758 | 21.18549 | 1.243881
160 | 1.010701 | 1.260265 | 21.7287 | 1.273751
161 | 1.009094 | 1.283895 | 22.13612 | 1.295571
162 | 1.007487 | 1.299648 | 22.40773 | 1.309379
163 | 1.00588 | 1.315401 | 22.67933 | 1.323136
164 | 1.004274 | 1.331155 | 22.95094 | 1.336843
165 | 1.004274 | 1.346908 | 23.22255 | 1.352664
166 | 1.002667 | 1.362661 | 23.49416 | 1.366295
167 | 1.00106 | 1.370538 | 23.62996 | 1.37199
168 | 0.999453 | 1.394168 | 24.03738 | 1.393405
169 | 0.999453 | 1.402045 | 24.17318 | 1.401278
170 | 0.9978462 | 1.417798 | 24.44479 | 1.414744
171 | 0.9962393 | 1.433551 | 24.7164 | 1.42816
172 | 0.9946325 | 1.449305 | 24.98801 | 1.441525
173 | 0.9946325 | 1.465058 | 25.25962 | 1.457194
174 | 0.9930256 | 1.472934 | 25.39542 | 1.462662
175 | 0.9914188 | 1.488688 | 25.66703 | 1.475913
176 | 0.989812 | 1.512318 | 26.07444 | 1.49691
177 | 0.9882051 | 1.528071 | 26.34605 | 1.510048
178 | 0.9865983 | 1.551701 | 26.75347 | 1.530906
179 | 0.9849915 | 1.567454 | 27.02507 | 1.543929
180 | 0.9833846 | 1.583208 | 27.29668 | 1.556902
181 | 0.9817778 | 1.598961 | 27.56829 | 1.569824
182 | 0.9801709 | 1.614714 | 27.8399 | 1.582696
183 | 0.9769573 | 1.630468 | 28.11151 | 1.592897
184 | 0.9769573 | 1.646221 | 28.38312 | 1.608287
185 | 0.9737436 | 1.661974 | 28.65473 | 1.618337
186 | 0.9721368 | 1.685604 | 29.06214 | 1.638638
187 | 0.9705299 | 1.701357 | 29.33375 | 1.651218
188 | 0.9689231 | 1.717111 | 29.60536 | 1.663748
189 | 0.9673162 | 1.732864 | 29.87697 | 1.676228
190 | 0.9657094 | 1.748617 | 30.14858 | 1.688656
191 | 0.9624957 | 1.756494 | 30.28438 | 1.690618
192 | 0.9592821 | 1.795877 | 30.9634 | 1.722753
193 | 0.9560684 | 1.819507 | 31.37082 | 1.739573
194 | 0.9512479 | 1.843137 | 31.77823 | 1.75328
195 | 0.9464274 | 1.866767 | 32.18564 | 1.76676
196 | 0.9432137 | 1.890397 | 32.59305 | 1.783048
197 | 0.94 | 1.90615 | 32.86466 | 1.791781
198 | 0.9367863 | 1.92978 | 33.27208 | 1.807792
199 | 0.9335726 | 1.95341 | 33.67949 | 1.823651
200 | 0.9287521 | 1.97704 | 34.0869 | 1.83618
201 | 0.9239316 | 1.992794 | 34.35851 | 1.841205
202 | 0.9191111 | 2.008547 | 34.63012 | 1.846078
203 | 0.9126838 | 2.032177 | 35.03753 | 1.854735
204 | 0.9078632 | 2.04793 | 35.30914 | 1.859241
205 | 0.9030427 | 2.063684 | 35.58075 | 1.863594
206 | 0.8982222 | 2.079437 | 35.85236 | 1.867796
207 | 0.8934017 | 2.103067 | 36.25977 | 1.878884
208 | 0.880547 | 2.11882 | 36.53138 | 1.865721
209 | 0.8692991 | 2.14245 | 36.9388 | 1.86243
210 | 0.8564444 | 2.158203 | 37.2104 | 1.848381
211 | 0.8468034 | 2.173957 | 37.48201 | 1.840914
212 | 0.8355556 | 2.18971 | 37.75362 | 1.829624
213 | 0.8259145 | 2.205463 | 38.02523 | 1.821524
214 | 0.8162735 | 2.21334 | 38.16104 | 1.806691
215 | 0.8066325 | 2.229093 | 38.43264 | 1.798059
216 | 0.7937778 | 2.244847 | 38.70425 | 1.781909
217 | 0.7809231 | 2.252723 | 38.84006 | 1.759204
218 | 0.7696752 | 2.268477 | 39.11167 | 1.74599
219 | 0.7568205 | 2.276353 | 39.24747 | 1.722791
220 | 0.7455726 | 2.292107 | 39.51908 | 1.708932
221 | 0.7343248 | 2.299983 | 39.65488 | 1.688935
222 | 0.7246838 | 2.30786 | 39.79069 | 1.672469
223 | 0.7134359 | 2.315737 | 39.92649 | 1.65213
224 | 0.6861197 | 2.339367 | 40.33391 | 1.605085
225 | 0.6604103 | 2.35512 | 40.60551 | 1.555345
226 | 0.6379145 | 2.370873 | 40.87712 | 1.512414
227 | 0.6170256 | 2.386626 | 41.14873 | 1.47261
228 | 0.5977436 | 2.394503 | 41.28454 | 1.431299
229 | 0.5784615 | 2.418133 | 41.69195 | 1.398797
230 | 0.5623932 | 2.42601 | 41.82775 | 1.364371
231 | 0.5447179 | 2.433886 | 41.96356 | 1.325782
232 | 0.5254359 | 2.441763 | 42.09936 | 1.28299
233 | 0.5061538 | 2.457516 | 42.37097 | 1.243881
234 | 0.4884786 | 2.457516 | 42.37097 | 1.200444
235 | 0.4724103 | 2.47327 | 42.64258 | 1.168398
236 | 0.4563419 | 2.481146 | 42.77838 | 1.132251
237 | 0.4402735 | 2.489023 | 42.91419 | 1.095851
238 | 0.425812 | 2.4969 | 43.04999 | 1.06321
239 | 0.4113504 | 2.504776 | 43.1858 | 1.030341
240 | 0.3872479 | 2.512653 | 43.3216 | 0.9730195
241 | 0.3647521 | 2.528406 | 43.59321 | 0.9222416
242 | 0.3438632 | 2.536283 | 43.72902 | 0.8721345
243 | 0.3229744 | 2.54416 | 43.86482 | 0.8216983
244 | 0.3052991 | 2.552036 | 44.00062 | 0.7791345
245 | 0.2860171 | 2.56779 | 44.27223 | 0.7344317
246 | 0.2683419 | 2.56779 | 44.27223 | 0.6890455
247 | 0.2522735 | 2.575666 | 44.40804 | 0.6497723
248 | 0.2329915 | 2.591419 | 44.67965 | 0.6037786
249 | 0.2137094 | 2.591419 | 44.67965 | 0.5538107
250 | 0.1960342 | 2.599296 | 44.81545 | 0.5095509
251 | 0.178359 | 2.607173 | 44.95125 | 0.4650127
252 | 0.1606838 | 2.615049 | 45.08706 | 0.420196
253 | 0.1446154 | 2.622926 | 45.22286 | 0.3793155
254 | 0.1301538 | 2.630803 | 45.35867 | 0.3424091
255 | 0.1140855 | 2.638679 | 45.49447 | 0.301035