## Summary
0
Time | 2023-10-16 15:58
ID | X001_LM
Pixel | 2
Pixel Area | 0.058
Irradiance | 100
Panel Temperature | 0
Voc | 0.003213675
Isc | 0
Vmp | 0.573641
Imp | 0.8506787
Pmp | 0.4879842
FF | 4879842.2
Eff | 0.08413521
Dir | Reverse

## Data
| Voltage | Current | Current Density | Power
0 | 0.003213675 | 0.9530752 | 16.43233 | 0.003062874
1 | 0.003213675 | 0.9845819 | 16.97555 | 0.003164126
2 | 0.004820513 | 1.008212 | 17.38296 | 0.004860098
3 | 0.00642735 | 1.031842 | 17.79038 | 0.006632009
4 | 0.009641026 | 1.055472 | 18.19779 | 0.01017583
5 | 0.0128547 | 1.063348 | 18.33359 | 0.01366903
6 | 0.01606838 | 1.079102 | 18.6052 | 0.01733941
7 | 0.02088889 | 1.094855 | 18.87681 | 0.02287031
8 | 0.0257094 | 1.094855 | 18.87681 | 0.02814807
9 | 0.03213675 | 1.102732 | 19.01262 | 0.03543822
10 | 0.0385641 | 1.110608 | 19.14842 | 0.04282961
11 | 0.04338462 | 1.110608 | 19.14842 | 0.04818332
12 | 0.04981197 | 1.118485 | 19.28422 | 0.05571394
13 | 0.05623932 | 1.118485 | 19.28422 | 0.06290283
14 | 0.06105983 | 1.126362 | 19.42003 | 0.06877545
15 | 0.06748718 | 1.118485 | 19.28422 | 0.0754834
16 | 0.07712821 | 1.118485 | 19.28422 | 0.08626674
17 | 0.08676923 | 1.118485 | 19.28422 | 0.09705008
18 | 0.09641026 | 1.118485 | 19.28422 | 0.1078334
19 | 0.1044444 | 1.118485 | 19.28422 | 0.1168195
20 | 0.1124786 | 1.118485 | 19.28422 | 0.1258057
21 | 0.1205128 | 1.118485 | 19.28422 | 0.1347918
22 | 0.1269402 | 1.118485 | 19.28422 | 0.1419807
23 | 0.1333675 | 1.110608 | 19.14842 | 0.1481191
24 | 0.1414017 | 1.118485 | 19.28422 | 0.1581557
25 | 0.1494359 | 1.110608 | 19.14842 | 0.1659648
26 | 0.1574701 | 1.110608 | 19.14842 | 0.1748876
27 | 0.1638974 | 1.102732 | 19.01262 | 0.1807349
28 | 0.1703248 | 1.102732 | 19.01262 | 0.1878225
29 | 0.1767521 | 1.102732 | 19.01262 | 0.1949102
30 | 0.1831795 | 1.102732 | 19.01262 | 0.2019978
31 | 0.188 | 1.094855 | 18.87681 | 0.2058327
32 | 0.2024615 | 1.094855 | 18.87681 | 0.221666
33 | 0.2153162 | 1.086978 | 18.74101 | 0.2340441
34 | 0.2265641 | 1.079102 | 18.6052 | 0.2444857
35 | 0.237812 | 1.079102 | 18.6052 | 0.2566233
36 | 0.247453 | 1.071225 | 18.4694 | 0.2650778
37 | 0.2554872 | 1.071225 | 18.4694 | 0.2736843
38 | 0.2635214 | 1.063348 | 18.33359 | 0.280215
39 | 0.2715556 | 1.055472 | 18.19779 | 0.2866192
40 | 0.2795897 | 1.055472 | 18.19779 | 0.2950991
41 | 0.2876239 | 1.055472 | 18.19779 | 0.3035789
42 | 0.2940513 | 1.047595 | 18.06198 | 0.3080467
43 | 0.3020855 | 1.047595 | 18.06198 | 0.3164633
44 | 0.3085128 | 1.047595 | 18.06198 | 0.3231965
45 | 0.3149402 | 1.039718 | 17.92618 | 0.3274491
46 | 0.3197607 | 1.039718 | 17.92618 | 0.3324611
47 | 0.326188 | 1.039718 | 17.92618 | 0.3391437
48 | 0.3358291 | 1.031842 | 17.79038 | 0.3465225
49 | 0.3438632 | 1.031842 | 17.79038 | 0.3548125
50 | 0.3518974 | 1.031842 | 17.79038 | 0.3631025
51 | 0.3599316 | 1.016088 | 17.51877 | 0.3657224
52 | 0.366359 | 1.016088 | 17.51877 | 0.3722531
53 | 0.3727863 | 1.016088 | 17.51877 | 0.3787839
54 | 0.3776068 | 1.016088 | 17.51877 | 0.383682
55 | 0.3824274 | 1.008212 | 17.38296 | 0.3855678
56 | 0.3888547 | 1.000335 | 17.24716 | 0.388985
57 | 0.3952821 | 1.000335 | 17.24716 | 0.3954145
58 | 0.4001026 | 0.9924585 | 17.11135 | 0.3970852
59 | 0.4065299 | 0.9924585 | 17.11135 | 0.4034641
60 | 0.4113504 | 0.9845819 | 16.97555 | 0.4050082
61 | 0.4177778 | 0.9845819 | 16.97555 | 0.4113364
62 | 0.4225983 | 0.9845819 | 16.97555 | 0.4160826
63 | 0.4274188 | 0.9845819 | 16.97555 | 0.4208288
64 | 0.435453 | 0.9767052 | 16.83975 | 0.4253092
65 | 0.4418803 | 0.9767052 | 16.83975 | 0.4315868
66 | 0.4483077 | 0.9688286 | 16.70394 | 0.4343333
67 | 0.4531282 | 0.9609519 | 16.56814 | 0.4354344
68 | 0.4595556 | 0.9609519 | 16.56814 | 0.4416108
69 | 0.4643761 | 0.9530752 | 16.43233 | 0.4425853
70 | 0.4691966 | 0.9451986 | 16.29653 | 0.4434839
71 | 0.4740171 | 0.9451986 | 16.29653 | 0.4480403
72 | 0.4804444 | 0.9451986 | 16.29653 | 0.4541154
73 | 0.485265 | 0.9373219 | 16.16072 | 0.4548495
74 | 0.4900855 | 0.9373219 | 16.16072 | 0.4593679
75 | 0.4932991 | 0.9294453 | 16.02492 | 0.4584946
76 | 0.4981197 | 0.9294453 | 16.02492 | 0.462975
77 | 0.5013333 | 0.9215686 | 15.88911 | 0.4620131
78 | 0.5061538 | 0.9215686 | 15.88911 | 0.4664555
79 | 0.5093675 | 0.913692 | 15.75331 | 0.465405
80 | 0.514188 | 0.9058153 | 15.61751 | 0.4657594
81 | 0.5190085 | 0.9058153 | 15.61751 | 0.4701259
82 | 0.5238291 | 0.8979387 | 15.4817 | 0.4703664
83 | 0.5286496 | 0.890062 | 15.3459 | 0.4705309
84 | 0.5334701 | 0.890062 | 15.3459 | 0.4748215
85 | 0.5366838 | 0.8821854 | 15.21009 | 0.4734546
86 | 0.5398974 | 0.8821854 | 15.21009 | 0.4762896
87 | 0.5447179 | 0.8743087 | 15.07429 | 0.4762516
88 | 0.5495385 | 0.8743087 | 15.07429 | 0.4804663
89 | 0.5527521 | 0.866432 | 14.93848 | 0.4789222
90 | 0.5575726 | 0.866432 | 14.93848 | 0.4830988
91 | 0.5607863 | 0.8585554 | 14.80268 | 0.4814661
92 | 0.5623932 | 0.8506787 | 14.66687 | 0.4784159
93 | 0.5672137 | 0.8506787 | 14.66687 | 0.4825166
94 | 0.5704274 | 0.8506787 | 14.66687 | 0.4852504
95 | 0.573641 | 0.8506787 | 14.66687 | 0.4879842
96 | 0.5784615 | 0.8428021 | 14.53107 | 0.4875286
97 | 0.5832821 | 0.8270488 | 14.25946 | 0.4824027
98 | 0.5881026 | 0.8270488 | 14.25946 | 0.4863895
99 | 0.5913162 | 0.8191721 | 14.12366 | 0.4843898
100 | 0.5961368 | 0.8112955 | 13.98785 | 0.483643
101 | 0.6009573 | 0.8034188 | 13.85205 | 0.4828204
102 | 0.6041709 | 0.8034188 | 13.85205 | 0.4854023
103 | 0.6073846 | 0.7955421 | 13.71624 | 0.4832001
104 | 0.6105983 | 0.7955421 | 13.71624 | 0.4857567
105 | 0.613812 | 0.7876655 | 13.58044 | 0.4834785
106 | 0.6154188 | 0.7876655 | 13.58044 | 0.4847442
107 | 0.6186325 | 0.7797888 | 13.44464 | 0.4824027
108 | 0.623453 | 0.7797888 | 13.44464 | 0.4861617
109 | 0.6250598 | 0.7719122 | 13.30883 | 0.4824913
110 | 0.6282735 | 0.7719122 | 13.30883 | 0.484972
111 | 0.6298803 | 0.7719122 | 13.30883 | 0.4862123
112 | 0.633094 | 0.7640355 | 13.17303 | 0.4837063
113 | 0.6363077 | 0.7561589 | 13.03722 | 0.4811497
114 | 0.6395214 | 0.7561589 | 13.03722 | 0.4835798
115 | 0.642735 | 0.7482822 | 12.90142 | 0.4809472
116 | 0.6459487 | 0.7482822 | 12.90142 | 0.4833519
117 | 0.6475556 | 0.7404056 | 12.76561 | 0.4794537
118 | 0.6507692 | 0.7404056 | 12.76561 | 0.4818332
119 | 0.6539829 | 0.7325289 | 12.62981 | 0.4790614
120 | 0.6555897 | 0.7325289 | 12.62981 | 0.4802384
121 | 0.6588034 | 0.7246523 | 12.494 | 0.4774034
122 | 0.6620171 | 0.7246523 | 12.494 | 0.4797322
123 | 0.6636239 | 0.7246523 | 12.494 | 0.4808966
124 | 0.6652308 | 0.7167756 | 12.3582 | 0.4768212
125 | 0.6668376 | 0.7167756 | 12.3582 | 0.4779729
126 | 0.6700513 | 0.7088989 | 12.2224 | 0.4749986
127 | 0.6716581 | 0.7088989 | 12.2224 | 0.4761377
128 | 0.6861197 | 0.5986258 | 10.32113 | 0.4107289
129 | 0.7005812 | 0.4962293 | 8.555677 | 0.3476489
130 | 0.7150427 | 0.4174627 | 7.197633 | 0.2985037
131 | 0.7278974 | 0.3465728 | 5.975393 | 0.2522695
132 | 0.7391453 | 0.2993129 | 5.160567 | 0.2212357
133 | 0.7503932 | 0.252053 | 4.345741 | 0.1891388
134 | 0.7584274 | 0.2126697 | 3.666719 | 0.1612945
135 | 0.7680684 | 0.1732864 | 2.987697 | 0.1330958
136 | 0.7744957 | 0.1496564 | 2.580284 | 0.1159083
137 | 0.7825299 | 0.1260265 | 2.17287 | 0.09861949
138 | 0.7889573 | 0.1102732 | 1.901262 | 0.08700082
139 | 0.7937778 | 0.09451986 | 1.629653 | 0.07502776
140 | 0.8002051 | 0.07876655 | 1.358044 | 0.0630294
141 | 0.8050256 | 0.06301324 | 1.086435 | 0.05072727
142 | 0.8098462 | 0.05513658 | 0.9506308 | 0.04465215
143 | 0.8130598 | 0.04725993 | 0.8148264 | 0.03842515
144 | 0.8178803 | 0.03938327 | 0.679022 | 0.03221081
145 | 0.821094 | 0.03150662 | 0.5432176 | 0.0258699
146 | 0.8243077 | 0.03150662 | 0.5432176 | 0.02597115
147 | 0.8275214 | 0.02362996 | 0.4074132 | 0.0195543
148 | 0.830735 | 0.01575331 | 0.2716088 | 0.01308683
149 | 0.8323419 | 0.01575331 | 0.2716088 | 0.01311214
150 | 0.8355556 | 0.01575331 | 0.2716088 | 0.01316277
151 | 0.8371624 | 0.01575331 | 0.2716088 | 0.01318808
152 | 0.8403761 | 0.01575331 | 0.2716088 | 0.0132387
153 | 0.8403761 | 0.007876655 | 0.1358044 | 0.006619352
154 | 0.8435897 | 0.007876655 | 0.1358044 | 0.006644665
155 | 0.8451966 | 0.007876655 | 0.1358044 | 0.006657322
156 | 0.8468034 | 0.007876655 | 0.1358044 | 0.006669978
157 | 0.8484103 | 0.007876655 | 0.1358044 | 0.006682635
158 | 0.8500171 | 0.007876655 | 0.1358044 | 0.006695291
159 | 0.8516239 | 0.007876655 | 0.1358044 | 0.006707948
160 | 0.8548376 | 0.007876655 | 0.1358044 | 0.006733261
161 | 0.8548376 | 0 | 0 | 0
162 | 0.8564444 | 0 | 0 | 0
163 | 0.8580513 | 0 | 0 | 0
164 | 0.8596581 | 0 | 0 | 0
165 | 0.861265 | 0 | 0 | 0
166 | 0.861265 | 0 | 0 | 0
167 | 0.8628718 | 0 | 0 | 0
168 | 0.8628718 | 0 | 0 | 0
169 | 0.8644786 | 0 | 0 | 0
170 | 0.8660855 | 0 | 0 | 0
171 | 0.8676923 | 0 | 0 | 0
172 | 0.8692991 | 0 | 0 | 0
173 | 0.870906 | 0 | 0 | 0
174 | 0.870906 | 0 | 0 | 0
175 | 0.8725128 | 0.007876655 | 0.1358044 | 0.006872482
176 | 0.8741197 | 0 | 0 | 0
177 | 0.8741197 | 0 | 0 | 0
178 | 0.8757265 | 0 | 0 | 0
179 | 0.8757265 | 0 | 0 | 0
180 | 0.8773333 | 0 | 0 | 0
181 | 0.8773333 | 0 | 0 | 0
182 | 0.8789402 | 0 | 0 | 0
183 | 0.8789402 | 0 | 0 | 0
184 | 0.880547 | 0 | 0 | 0
185 | 0.880547 | 0 | 0 | 0
186 | 0.8821538 | 0 | 0 | 0
187 | 0.8837607 | 0 | 0 | 0
188 | 0.8837607 | 0 | 0 | 0
189 | 0.8853675 | 0 | 0 | 0
190 | 0.8853675 | 0 | 0 | 0
191 | 0.8869744 | 0 | 0 | 0
192 | 0.8869744 | 0 | 0 | 0
193 | 0.8869744 | 0 | 0 | 0
194 | 0.8869744 | 0 | 0 | 0
195 | 0.8869744 | 0 | 0 | 0
196 | 0.8885812 | 0 | 0 | 0
197 | 0.8885812 | 0 | 0 | 0
198 | 0.8885812 | 0 | 0 | 0
199 | 0.8885812 | 0 | 0 | 0
200 | 0.8885812 | 0 | 0 | 0
201 | 0.7793162 | 0 | 0 | 0
202 | 0.6877265 | 0 | 0 | 0
203 | 0.6122051 | 0 | 0 | 0
204 | 0.5495385 | 0 | 0 | 0
205 | 0.494906 | 0 | 0 | 0
206 | 0.4483077 | 0 | 0 | 0
207 | 0.4081368 | 0 | 0 | 0
208 | 0.3743932 | 0 | 0 | 0
209 | 0.3438632 | 0 | 0 | 0
210 | 0.3197607 | 0 | 0 | 0
211 | 0.297265 | 0 | 0 | 0
212 | 0.2779829 | 0 | 0 | 0
213 | 0.2619145 | 0 | 0 | 0
214 | 0.2458462 | 0 | 0 | 0
215 | 0.2345983 | 0 | 0 | 0
216 | 0.2233504 | 0 | 0 | 0
217 | 0.2153162 | 0 | 0 | 0
218 | 0.2056752 | 0 | 0 | 0
219 | 0.1992479 | 0 | 0 | 0
220 | 0.1928205 | 0 | 0 | 0
221 | 0.188 | 0 | 0 | 0
222 | 0.1831795 | 0 | 0 | 0
223 | 0.178359 | 0 | 0 | 0
224 | 0.1751453 | 0 | 0 | 0
225 | 0.1719316 | 0 | 0 | 0
226 | 0.1703248 | 0 | 0 | 0
227 | 0.1671111 | 0 | 0 | 0
228 | 0.1655043 | 0 | 0 | 0
229 | 0.1638974 | 0 | 0 | 0
230 | 0.1622906 | 0 | 0 | 0
231 | 0.1606838 | 0 | 0 | 0
232 | 0.1606838 | 0 | 0 | 0
233 | 0.1590769 | 0 | 0 | 0
234 | 0.1590769 | 0 | 0 | 0
235 | 0.1574701 | 0 | 0 | 0
236 | 0.1574701 | 0 | 0 | 0
237 | 0.1558632 | 0 | 0 | 0
238 | 0.1558632 | 0 | 0 | 0
239 | 0.1558632 | 0 | 0 | 0
240 | 0.1542564 | 0 | 0 | 0
241 | 0.1558632 | 0 | 0 | 0
242 | 0.1542564 | 0 | 0 | 0
243 | 0.1542564 | 0 | 0 | 0
244 | 0.1542564 | 0 | 0 | 0
245 | 0.1542564 | 0 | 0 | 0
246 | 0.1542564 | 0 | 0 | 0
247 | 0.1542564 | 0 | 0 | 0
248 | 0.1542564 | 0 | 0 | 0
249 | 0.1526496 | 0 | 0 | 0
250 | 0.1542564 | 0 | 0 | 0
251 | 0.1542564 | 0 | 0 | 0
252 | 0.1542564 | 0 | 0 | 0
253 | 0.1542564 | 0 | 0 | 0
254 | 0.1542564 | 0 | 0 | 0
255 | 0.1542564 | 0 | 0 | 0