## Summary
0
Time | 2023-10-16 15:59
ID | X001_LM
Pixel | 3
Pixel Area | 0.058
Irradiance | 100
Panel Temperature | 0
Voc | 0.4740171
Isc | 1.213005
Vmp | 0.3840342
Imp | 0.7719122
Pmp | 0.2964407
FF | 0.5155623
Eff | 0.05111046
Dir | Forward

## Data
| Voltage | Current | Current Density | Power
0 | 0.4740171 | 0 | 0 | 0
1 | 0.4884786 | 0 | 0 | 0
2 | 0.4997265 | 0 | 0 | 0
3 | 0.5109744 | 0 | 0 | 0
4 | 0.5206154 | 0 | 0 | 0
5 | 0.5302564 | 0 | 0 | 0
6 | 0.5382906 | 0 | 0 | 0
7 | 0.5463248 | 0 | 0 | 0
8 | 0.5511453 | 0 | 0 | 0
9 | 0.5591795 | 0 | 0 | 0
10 | 0.564 | 0 | 0 | 0
11 | 0.5704274 | 0 | 0 | 0
12 | 0.5752479 | 0 | 0 | 0
13 | 0.5800684 | 0 | 0 | 0
14 | 0.5848889 | 0 | 0 | 0
15 | 0.5897094 | 0 | 0 | 0
16 | 0.5929231 | 0 | 0 | 0
17 | 0.5977436 | 0 | 0 | 0
18 | 0.6009573 | 0 | 0 | 0
19 | 0.6041709 | 0 | 0 | 0
20 | 0.6073846 | 0 | 0 | 0
21 | 0.6105983 | 0 | 0 | 0
22 | 0.6105983 | 0 | 0 | 0
23 | 0.613812 | 0 | 0 | 0
24 | 0.6170256 | 0 | 0 | 0
25 | 0.6202393 | 0 | 0 | 0
26 | 0.6218462 | 0 | 0 | 0
27 | 0.6250598 | 0 | 0 | 0
28 | 0.6266667 | 0.007876655 | 0.1358044 | 0.004936037
29 | 0.6298803 | 0 | 0 | 0
30 | 0.6314872 | 0 | 0 | 0
31 | 0.633094 | 0 | 0 | 0
32 | 0.6363077 | 0 | 0 | 0
33 | 0.6379145 | 0 | 0 | 0
34 | 0.6411282 | 0 | 0 | 0
35 | 0.6411282 | 0 | 0 | 0
36 | 0.642735 | 0 | 0 | 0
37 | 0.6459487 | 0 | 0 | 0
38 | 0.6475556 | 0 | 0 | 0
39 | 0.6475556 | 0 | 0 | 0
40 | 0.6491624 | 0 | 0 | 0
41 | 0.6523761 | 0 | 0 | 0
42 | 0.6539829 | 0 | 0 | 0
43 | 0.6555897 | 0 | 0 | 0
44 | 0.6571966 | 0 | 0 | 0
45 | 0.6571966 | 0 | 0 | 0
46 | 0.6588034 | 0 | 0 | 0
47 | 0.6604103 | 0 | 0 | 0
48 | 0.6620171 | 0 | 0 | 0
49 | 0.6636239 | 0 | 0 | 0
50 | 0.6652308 | 0 | 0 | 0
51 | 0.6668376 | 0 | 0 | 0
52 | 0.6668376 | 0 | 0 | 0
53 | 0.6684444 | 0 | 0 | 0
54 | 0.6700513 | 0 | 0 | 0
55 | 0.6700513 | 0 | 0 | 0
56 | 0.6716581 | 0 | 0 | 0
57 | 0.673265 | 0 | 0 | 0
58 | 0.673265 | 0 | 0 | 0
59 | 0.6748718 | 0 | 0 | 0
60 | 0.6764786 | 0 | 0 | 0
61 | 0.6764786 | 0 | 0 | 0
62 | 0.6764786 | 0 | 0 | 0
63 | 0.6796923 | 0 | 0 | 0
64 | 0.6796923 | 0 | 0 | 0
65 | 0.6812991 | 0 | 0 | 0
66 | 0.6812991 | 0 | 0 | 0
67 | 0.6812991 | 0 | 0 | 0
68 | 0.682906 | 0 | 0 | 0
69 | 0.6845128 | 0 | 0 | 0
70 | 0.6845128 | 0 | 0 | 0
71 | 0.6861197 | 0 | 0 | 0
72 | 0.6861197 | 0 | 0 | 0
73 | 0.6861197 | 0 | 0 | 0
74 | 0.6877265 | 0.007876655 | 0.1358044 | 0.005416984
75 | 0.6877265 | 0 | 0 | 0
76 | 0.6893333 | 0 | 0 | 0
77 | 0.6893333 | 0 | 0 | 0
78 | 0.6909402 | 0 | 0 | 0
79 | 0.6909402 | 0 | 0 | 0
80 | 0.692547 | 0 | 0 | 0
81 | 0.692547 | 0 | 0 | 0
82 | 0.692547 | 0 | 0 | 0
83 | 0.6941538 | 0 | 0 | 0
84 | 0.6941538 | 0 | 0 | 0
85 | 0.6941538 | 0 | 0 | 0
86 | 0.6957607 | 0 | 0 | 0
87 | 0.6957607 | 0 | 0 | 0
88 | 0.6957607 | 0 | 0 | 0
89 | 0.6973675 | 0 | 0 | 0
90 | 0.6973675 | 0 | 0 | 0
91 | 0.6973675 | 0 | 0 | 0
92 | 0.6989744 | 0 | 0 | 0
93 | 0.6989744 | 0 | 0 | 0
94 | 0.7005812 | 0 | 0 | 0
95 | 0.7005812 | 0 | 0 | 0
96 | 0.7005812 | 0 | 0 | 0
97 | 0.7005812 | 0 | 0 | 0
98 | 0.702188 | 0 | 0 | 0
99 | 0.7005812 | 0 | 0 | 0
100 | 0.7005812 | 0 | 0 | 0
101 | 0.702188 | 0 | 0 | 0
102 | 0.702188 | 0 | 0 | 0
103 | 0.702188 | 0 | 0 | 0
104 | 0.702188 | 0 | 0 | 0
105 | 0.702188 | 0 | 0 | 0
106 | 0.702188 | 0 | 0 | 0
107 | 0.7037949 | 0 | 0 | 0
108 | 0.7037949 | 0 | 0 | 0
109 | 0.7037949 | 0 | 0 | 0
110 | 0.7037949 | 0 | 0 | 0
111 | 0.7037949 | 0 | 0 | 0
112 | 0.7037949 | 0 | 0 | 0
113 | 0.7054017 | 0 | 0 | 0
114 | 0.7037949 | 0 | 0 | 0
115 | 0.7054017 | 0 | 0 | 0
116 | 0.7054017 | 0 | 0 | 0
117 | 0.7054017 | 0 | 0 | 0
118 | 0.7070085 | 0 | 0 | 0
119 | 0.7070085 | 0 | 0 | 0
120 | 0.7070085 | 0 | 0 | 0
121 | 0.7070085 | 0 | 0 | 0
122 | 0.7070085 | 0 | 0 | 0
123 | 0.7070085 | 0 | 0 | 0
124 | 0.7086154 | 0 | 0 | 0
125 | 0.7086154 | 0 | 0 | 0
126 | 0.7102222 | 0 | 0 | 0
127 | 0.7102222 | 0 | 0 | 0
128 | 0.682906 | 0.0866432 | 1.493848 | 0.05916916
129 | 0.6571966 | 0.1654098 | 2.851892 | 0.1087067
130 | 0.6363077 | 0.2205463 | 3.802523 | 0.1403353
131 | 0.6170256 | 0.2756829 | 4.753154 | 0.1701034
132 | 0.6025641 | 0.3150662 | 5.432176 | 0.1898476
133 | 0.5897094 | 0.3465728 | 5.975393 | 0.2043772
134 | 0.5768547 | 0.3780794 | 6.518611 | 0.2180969
135 | 0.5672137 | 0.4017094 | 6.926024 | 0.2278551
136 | 0.5575726 | 0.4253394 | 7.333437 | 0.2371576
137 | 0.5495385 | 0.4410927 | 7.605046 | 0.2423974
138 | 0.5431111 | 0.456846 | 7.876655 | 0.2481181
139 | 0.5366838 | 0.4725993 | 8.148264 | 0.2536364
140 | 0.5318632 | 0.480476 | 8.284068 | 0.2555475
141 | 0.5270427 | 0.4883526 | 8.419873 | 0.2573827
142 | 0.5222222 | 0.5041059 | 8.691481 | 0.2632553
143 | 0.5190085 | 0.5041059 | 8.691481 | 0.2616353
144 | 0.514188 | 0.5119826 | 8.827286 | 0.2632553
145 | 0.5109744 | 0.5198592 | 8.96309 | 0.2656347
146 | 0.5061538 | 0.5277359 | 9.098894 | 0.2671155
147 | 0.504547 | 0.5356125 | 9.234699 | 0.2702417
148 | 0.5013333 | 0.5356125 | 9.234699 | 0.2685204
149 | 0.4981197 | 0.5434892 | 9.370503 | 0.2707226
150 | 0.4965128 | 0.5513658 | 9.506308 | 0.2737602
151 | 0.4932991 | 0.5513658 | 9.506308 | 0.2719883
152 | 0.4916923 | 0.5592425 | 9.642112 | 0.2749752
153 | 0.4884786 | 0.5592425 | 9.642112 | 0.273178
154 | 0.4868718 | 0.5671192 | 9.777916 | 0.2761143
155 | 0.485265 | 0.5671192 | 9.777916 | 0.2752031
156 | 0.4836581 | 0.5749958 | 9.913721 | 0.2781014
157 | 0.4820513 | 0.5749958 | 9.913721 | 0.2771775
158 | 0.4804444 | 0.5749958 | 9.913721 | 0.2762535
159 | 0.4772308 | 0.5828725 | 10.04953 | 0.2781647
160 | 0.4740171 | 0.5907491 | 10.18533 | 0.2800252
161 | 0.4708034 | 0.5907491 | 10.18533 | 0.2781267
162 | 0.4691966 | 0.5986258 | 10.32113 | 0.2808732
163 | 0.4659829 | 0.6065024 | 10.45694 | 0.2826198
164 | 0.4627692 | 0.6143791 | 10.59274 | 0.2843157
165 | 0.4611624 | 0.6222557 | 10.72855 | 0.2869609
166 | 0.4579487 | 0.6222557 | 10.72855 | 0.2849612
167 | 0.4563419 | 0.6222557 | 10.72855 | 0.2839614
168 | 0.4531282 | 0.6301324 | 10.86435 | 0.2855308
169 | 0.4515214 | 0.638009 | 11.00016 | 0.2880747
170 | 0.4499145 | 0.6458857 | 11.13596 | 0.2905934
171 | 0.4483077 | 0.6458857 | 11.13596 | 0.2895555
172 | 0.445094 | 0.6458857 | 11.13596 | 0.2874799
173 | 0.4434872 | 0.6537624 | 11.27176 | 0.2899352
174 | 0.4418803 | 0.6537624 | 11.27176 | 0.2888847
175 | 0.4402735 | 0.661639 | 11.40757 | 0.2913021
176 | 0.4370598 | 0.661639 | 11.40757 | 0.2891758
177 | 0.4338462 | 0.6695157 | 11.54337 | 0.2904668
178 | 0.4306325 | 0.6773923 | 11.67918 | 0.2917071
179 | 0.4290256 | 0.6773923 | 11.67918 | 0.2906187
180 | 0.4274188 | 0.685269 | 11.81498 | 0.2928968
181 | 0.4242051 | 0.685269 | 11.81498 | 0.2906946
182 | 0.4225983 | 0.6931456 | 11.95079 | 0.2929222
183 | 0.4193846 | 0.6931456 | 11.95079 | 0.2906946
184 | 0.4161709 | 0.7010223 | 12.08659 | 0.2917451
185 | 0.4145641 | 0.7088989 | 12.2224 | 0.2938841
186 | 0.4113504 | 0.7167756 | 12.3582 | 0.2948459
187 | 0.4097436 | 0.7167756 | 12.3582 | 0.2936942
188 | 0.4081368 | 0.7246523 | 12.494 | 0.2957572
189 | 0.4049231 | 0.7246523 | 12.494 | 0.2934284
190 | 0.4033162 | 0.7325289 | 12.62981 | 0.2954408
191 | 0.4017094 | 0.7325289 | 12.62981 | 0.2942637
192 | 0.3968889 | 0.7404056 | 12.76561 | 0.2938587
193 | 0.3936752 | 0.7482822 | 12.90142 | 0.2945802
194 | 0.3904615 | 0.7561589 | 13.03722 | 0.295251
195 | 0.3872479 | 0.7640355 | 13.17303 | 0.2958711
196 | 0.3840342 | 0.7719122 | 13.30883 | 0.2964407
197 | 0.3808205 | 0.7719122 | 13.30883 | 0.29396
198 | 0.3776068 | 0.7797888 | 13.44464 | 0.2944536
199 | 0.3743932 | 0.7797888 | 13.44464 | 0.2919476
200 | 0.3727863 | 0.7876655 | 13.58044 | 0.2936309
201 | 0.3679658 | 0.7955421 | 13.71624 | 0.2927323
202 | 0.3647521 | 0.8034188 | 13.85205 | 0.2930487
203 | 0.3631453 | 0.8034188 | 13.85205 | 0.2917578
204 | 0.3599316 | 0.8112955 | 13.98785 | 0.2920109
205 | 0.3567179 | 0.8191721 | 14.12366 | 0.2922134
206 | 0.3535043 | 0.8191721 | 14.12366 | 0.2895808
207 | 0.3502906 | 0.8270488 | 14.25946 | 0.2897074
208 | 0.3454701 | 0.8349254 | 14.39527 | 0.2884418
209 | 0.3406496 | 0.8428021 | 14.53107 | 0.2871002
210 | 0.3374359 | 0.8506787 | 14.66687 | 0.2870495
211 | 0.3326154 | 0.8585554 | 14.80268 | 0.2855687
212 | 0.3294017 | 0.866432 | 14.93848 | 0.2854042
213 | 0.326188 | 0.8743087 | 15.07429 | 0.285189
214 | 0.3213675 | 0.8743087 | 15.07429 | 0.2809744
215 | 0.3181538 | 0.8821854 | 15.21009 | 0.2806707
216 | 0.3133333 | 0.890062 | 15.3459 | 0.2788861
217 | 0.3085128 | 0.8979387 | 15.4817 | 0.2770256
218 | 0.3052991 | 0.9058153 | 15.61751 | 0.2765446
219 | 0.3020855 | 0.9058153 | 15.61751 | 0.2736336
220 | 0.297265 | 0.9215686 | 15.88911 | 0.2739501
221 | 0.2940513 | 0.9215686 | 15.88911 | 0.2709884
222 | 0.2908376 | 0.9294453 | 16.02492 | 0.2703176
223 | 0.2860171 | 0.9373219 | 16.16072 | 0.2680901
224 | 0.2763761 | 0.9530752 | 16.43233 | 0.2634072
225 | 0.266735 | 0.9688286 | 16.70394 | 0.2584205
226 | 0.2587009 | 0.9767052 | 16.83975 | 0.2526745
227 | 0.2506667 | 0.9924585 | 17.11135 | 0.2487763
228 | 0.2426325 | 1.000335 | 17.24716 | 0.2427138
229 | 0.237812 | 1.008212 | 17.38296 | 0.2397648
230 | 0.2313846 | 1.023965 | 17.65457 | 0.2369298
231 | 0.2249573 | 1.031842 | 17.79038 | 0.2321203
232 | 0.2169231 | 1.039718 | 17.92618 | 0.2255389
233 | 0.2104957 | 1.047595 | 18.06198 | 0.2205143
234 | 0.2040684 | 1.055472 | 18.19779 | 0.2153884
235 | 0.197641 | 1.063348 | 18.33359 | 0.2101613
236 | 0.1912137 | 1.071225 | 18.4694 | 0.2048329
237 | 0.1847863 | 1.079102 | 18.6052 | 0.1994032
238 | 0.1799658 | 1.086978 | 18.74101 | 0.1956189
239 | 0.1735385 | 1.094855 | 18.87681 | 0.1899995
240 | 0.1638974 | 1.102732 | 19.01262 | 0.1807349
241 | 0.1542564 | 1.110608 | 19.14842 | 0.1713185
242 | 0.1462222 | 1.118485 | 19.28422 | 0.1635474
243 | 0.138188 | 1.134238 | 19.55583 | 0.1567382
244 | 0.1301538 | 1.142115 | 19.69164 | 0.1486507
245 | 0.1221197 | 1.149992 | 19.82744 | 0.1404366
246 | 0.1156923 | 1.157868 | 19.96325 | 0.1339565
247 | 0.1076581 | 1.157868 | 19.96325 | 0.1246539
248 | 0.09962393 | 1.173622 | 20.23485 | 0.1169208
249 | 0.09158974 | 1.173622 | 20.23485 | 0.1074917
250 | 0.08194872 | 1.181498 | 20.37066 | 0.09682227
251 | 0.07552137 | 1.189375 | 20.50646 | 0.08982322
252 | 0.06748718 | 1.197252 | 20.64227 | 0.08079913
253 | 0.06105983 | 1.205128 | 20.77807 | 0.07358492
254 | 0.05302564 | 1.205128 | 20.77807 | 0.0639027
255 | 0.04659829 | 1.213005 | 20.91388 | 0.05652395