## Summary
0
Time | 2023-10-16 15:59
ID | X001_LM
Pixel | 4
Pixel Area | 0.058
Irradiance | 100
Panel Temperature | 0
Voc | 0.8837607
Isc | 1.252388
Vmp | 0.6395214
Imp | 1.031842
Pmp | 0.6598849
FF | 0.5962035
Eff | 0.1137733
Dir | Forward

## Data
| Voltage | Current | Current Density | Power
0 | 0.8837607 | 0 | 0 | 0
1 | 0.8917949 | 0 | 0 | 0
2 | 0.9014359 | 0 | 0 | 0
3 | 0.9078632 | 0 | 0 | 0
4 | 0.9142906 | 0 | 0 | 0
5 | 0.9223248 | 0 | 0 | 0
6 | 0.9271453 | 0 | 0 | 0
7 | 0.9319658 | 0 | 0 | 0
8 | 0.9383932 | 0 | 0 | 0
9 | 0.9432137 | 0 | 0 | 0
10 | 0.9464274 | 0 | 0 | 0
11 | 0.949641 | 0 | 0 | 0
12 | 0.9544615 | 0 | 0 | 0
13 | 0.9576752 | 0 | 0 | 0
14 | 0.9608889 | 0 | 0 | 0
15 | 0.9641026 | 0 | 0 | 0
16 | 0.9657094 | 0 | 0 | 0
17 | 0.9673162 | 0 | 0 | 0
18 | 0.9705299 | 0 | 0 | 0
19 | 0.9721368 | 0 | 0 | 0
20 | 0.9753504 | 0 | 0 | 0
21 | 0.9769573 | 0 | 0 | 0
22 | 0.9785641 | 0 | 0 | 0
23 | 0.9801709 | 0 | 0 | 0
24 | 0.9817778 | 0 | 0 | 0
25 | 0.9833846 | 0 | 0 | 0
26 | 0.9849915 | 0 | 0 | 0
27 | 0.9865983 | 0 | 0 | 0
28 | 0.9882051 | 0 | 0 | 0
29 | 0.9882051 | 0 | 0 | 0
30 | 0.989812 | 0 | 0 | 0
31 | 0.9914188 | 0 | 0 | 0
32 | 0.9930256 | 0 | 0 | 0
33 | 0.9946325 | 0 | 0 | 0
34 | 0.9946325 | 0 | 0 | 0
35 | 0.9962393 | 0 | 0 | 0
36 | 0.9962393 | 0 | 0 | 0
37 | 0.9978462 | 0 | 0 | 0
38 | 0.999453 | 0 | 0 | 0
39 | 0.999453 | 0 | 0 | 0
40 | 0.999453 | 0 | 0 | 0
41 | 1.00106 | 0 | 0 | 0
42 | 1.002667 | 0 | 0 | 0
43 | 1.002667 | 0 | 0 | 0
44 | 1.004274 | 0 | 0 | 0
45 | 1.004274 | 0 | 0 | 0
46 | 1.00588 | 0 | 0 | 0
47 | 1.00588 | 0 | 0 | 0
48 | 1.007487 | 0 | 0 | 0
49 | 1.007487 | 0 | 0 | 0
50 | 1.009094 | 0 | 0 | 0
51 | 1.009094 | 0 | 0 | 0
52 | 1.009094 | 0 | 0 | 0
53 | 1.010701 | 0 | 0 | 0
54 | 1.010701 | 0 | 0 | 0
55 | 1.012308 | 0 | 0 | 0
56 | 1.012308 | 0 | 0 | 0
57 | 1.013915 | 0 | 0 | 0
58 | 1.013915 | 0 | 0 | 0
59 | 1.015521 | 0 | 0 | 0
60 | 1.015521 | 0 | 0 | 0
61 | 1.015521 | 0 | 0 | 0
62 | 1.015521 | 0 | 0 | 0
63 | 1.015521 | 0 | 0 | 0
64 | 1.017128 | 0 | 0 | 0
65 | 1.017128 | 0 | 0 | 0
66 | 1.018735 | 0 | 0 | 0
67 | 1.018735 | 0 | 0 | 0
68 | 1.018735 | 0 | 0 | 0
69 | 1.020342 | 0 | 0 | 0
70 | 1.020342 | 0 | 0 | 0
71 | 1.020342 | 0 | 0 | 0
72 | 1.021949 | 0 | 0 | 0
73 | 1.021949 | 0 | 0 | 0
74 | 1.021949 | 0 | 0 | 0
75 | 1.021949 | 0 | 0 | 0
76 | 1.023556 | 0 | 0 | 0
77 | 1.023556 | 0 | 0 | 0
78 | 1.023556 | 0 | 0 | 0
79 | 1.025162 | 0 | 0 | 0
80 | 1.025162 | 0 | 0 | 0
81 | 1.025162 | 0 | 0 | 0
82 | 1.026769 | 0 | 0 | 0
83 | 1.026769 | 0 | 0 | 0
84 | 1.026769 | 0 | 0 | 0
85 | 1.028376 | 0 | 0 | 0
86 | 1.028376 | 0 | 0 | 0
87 | 1.028376 | 0 | 0 | 0
88 | 1.028376 | 0 | 0 | 0
89 | 1.029983 | 0 | 0 | 0
90 | 1.029983 | 0 | 0 | 0
91 | 1.029983 | 0 | 0 | 0
92 | 1.029983 | 0 | 0 | 0
93 | 1.029983 | 0 | 0 | 0
94 | 1.03159 | 0 | 0 | 0
95 | 1.033197 | 0 | 0 | 0
96 | 1.033197 | 0 | 0 | 0
97 | 1.03159 | 0 | 0 | 0
98 | 1.033197 | 0 | 0 | 0
99 | 1.033197 | 0 | 0 | 0
100 | 1.033197 | 0 | 0 | 0
101 | 1.034803 | 0 | 0 | 0
102 | 1.034803 | 0 | 0 | 0
103 | 1.034803 | 0 | 0 | 0
104 | 1.034803 | 0 | 0 | 0
105 | 1.03641 | 0 | 0 | 0
106 | 1.03641 | 0 | 0 | 0
107 | 1.038017 | 0 | 0 | 0
108 | 1.03641 | 0 | 0 | 0
109 | 1.038017 | 0 | 0 | 0
110 | 1.038017 | 0 | 0 | 0
111 | 1.038017 | 0 | 0 | 0
112 | 1.039624 | 0 | 0 | 0
113 | 1.039624 | 0 | 0 | 0
114 | 1.039624 | 0 | 0 | 0
115 | 1.039624 | 0 | 0 | 0
116 | 1.039624 | 0 | 0 | 0
117 | 1.041231 | 0 | 0 | 0
118 | 1.041231 | 0 | 0 | 0
119 | 1.041231 | 0 | 0 | 0
120 | 1.041231 | 0 | 0 | 0
121 | 1.041231 | 0 | 0 | 0
122 | 1.042838 | 0 | 0 | 0
123 | 1.042838 | 0 | 0 | 0
124 | 1.042838 | 0 | 0 | 0
125 | 1.042838 | 0.007876655 | 0.1358044 | 0.008214072
126 | 1.042838 | 0 | 0 | 0
127 | 1.042838 | 0 | 0 | 0
128 | 1.00588 | 0.1260265 | 2.17287 | 0.1267676
129 | 0.9705299 | 0.2441763 | 4.209936 | 0.2369804
130 | 0.9416068 | 0.3308195 | 5.703785 | 0.3115019
131 | 0.9158974 | 0.4095861 | 7.061829 | 0.3751388
132 | 0.8934017 | 0.4647226 | 8.012459 | 0.415184
133 | 0.8741197 | 0.5198592 | 8.96309 | 0.4544192
134 | 0.8564444 | 0.5592425 | 9.642112 | 0.4789601
135 | 0.8419829 | 0.5986258 | 10.32113 | 0.5040327
136 | 0.830735 | 0.6301324 | 10.86435 | 0.5234731
137 | 0.8194872 | 0.6537624 | 11.27176 | 0.5357499
138 | 0.8082393 | 0.6773923 | 11.67918 | 0.5474951
139 | 0.801812 | 0.7010223 | 12.08659 | 0.5620881
140 | 0.7937778 | 0.7167756 | 12.3582 | 0.5689605
141 | 0.7873504 | 0.7325289 | 12.62981 | 0.5767569
142 | 0.7809231 | 0.7404056 | 12.76561 | 0.5781998
143 | 0.7761026 | 0.7561589 | 13.03722 | 0.5868568
144 | 0.7696752 | 0.7719122 | 13.30883 | 0.5941217
145 | 0.7648547 | 0.7797888 | 13.44464 | 0.5964252
146 | 0.7600342 | 0.7876655 | 13.58044 | 0.5986527
147 | 0.7552137 | 0.8034188 | 13.85205 | 0.6067529
148 | 0.752 | 0.8034188 | 13.85205 | 0.6041709
149 | 0.7471795 | 0.8191721 | 14.12366 | 0.6120686
150 | 0.7439658 | 0.8191721 | 14.12366 | 0.609436
151 | 0.7407521 | 0.8270488 | 14.25946 | 0.6126381
152 | 0.7375385 | 0.8349254 | 14.39527 | 0.6157896
153 | 0.7343248 | 0.8428021 | 14.53107 | 0.6188905
154 | 0.7311111 | 0.8506787 | 14.66687 | 0.6219407
155 | 0.7295043 | 0.8585554 | 14.80268 | 0.6263198
156 | 0.7278974 | 0.866432 | 14.93848 | 0.6306737
157 | 0.7246838 | 0.866432 | 14.93848 | 0.6278892
158 | 0.7230769 | 0.8743087 | 15.07429 | 0.6321924
159 | 0.7198632 | 0.8743087 | 15.07429 | 0.6293827
160 | 0.7150427 | 0.890062 | 15.3459 | 0.6364324
161 | 0.7102222 | 0.8979387 | 15.4817 | 0.637736
162 | 0.7054017 | 0.913692 | 15.75331 | 0.6445199
163 | 0.702188 | 0.9215686 | 15.88911 | 0.6471145
164 | 0.6973675 | 0.9294453 | 16.02492 | 0.648165
165 | 0.6941538 | 0.9294453 | 16.02492 | 0.645178
166 | 0.6909402 | 0.9373219 | 16.16072 | 0.6476334
167 | 0.6877265 | 0.9451986 | 16.29653 | 0.6500381
168 | 0.6845128 | 0.9530752 | 16.43233 | 0.6523922
169 | 0.6812991 | 0.9530752 | 16.43233 | 0.6493294
170 | 0.6780855 | 0.9609519 | 16.56814 | 0.6516075
171 | 0.673265 | 0.9688286 | 16.70394 | 0.6522783
172 | 0.6716581 | 0.9688286 | 16.70394 | 0.6507216
173 | 0.6684444 | 0.9767052 | 16.83975 | 0.6528732
174 | 0.6652308 | 0.9845819 | 16.97555 | 0.6549742
175 | 0.6620171 | 0.9924585 | 17.11135 | 0.6570245
176 | 0.6571966 | 1.000335 | 17.24716 | 0.6574169
177 | 0.6523761 | 1.008212 | 17.38296 | 0.6577333
178 | 0.6475556 | 1.016088 | 17.51877 | 0.6579737
179 | 0.642735 | 1.023965 | 17.65457 | 0.6581383
180 | 0.6395214 | 1.031842 | 17.79038 | 0.6598849
181 | 0.6363077 | 1.031842 | 17.79038 | 0.6565689
182 | 0.6314872 | 1.039718 | 17.92618 | 0.6565689
183 | 0.6282735 | 1.047595 | 18.06198 | 0.6581762
184 | 0.623453 | 1.047595 | 18.06198 | 0.6531263
185 | 0.6202393 | 1.055472 | 18.19779 | 0.6546451
186 | 0.6154188 | 1.063348 | 18.33359 | 0.6544046
187 | 0.6105983 | 1.063348 | 18.33359 | 0.6492787
188 | 0.6089915 | 1.071225 | 18.4694 | 0.6523669
189 | 0.6041709 | 1.079102 | 18.6052 | 0.6519619
190 | 0.6009573 | 1.086978 | 18.74101 | 0.6532276
191 | 0.5977436 | 1.086978 | 18.74101 | 0.6497344
192 | 0.5897094 | 1.094855 | 18.87681 | 0.6456463
193 | 0.5816752 | 1.102732 | 19.01262 | 0.6414317
194 | 0.5768547 | 1.110608 | 19.14842 | 0.6406596
195 | 0.5704274 | 1.110608 | 19.14842 | 0.6335214
196 | 0.564 | 1.118485 | 19.28422 | 0.6308255
197 | 0.5575726 | 1.126362 | 19.42003 | 0.6280285
198 | 0.5527521 | 1.126362 | 19.42003 | 0.6225988
199 | 0.5463248 | 1.134238 | 19.55583 | 0.6196625
200 | 0.5398974 | 1.134238 | 19.55583 | 0.6123724
201 | 0.5334701 | 1.142115 | 19.69164 | 0.6092842
202 | 0.5270427 | 1.149992 | 19.82744 | 0.6060947
203 | 0.5206154 | 1.149992 | 19.82744 | 0.5987033
204 | 0.5157949 | 1.149992 | 19.82744 | 0.5931598
205 | 0.5093675 | 1.157868 | 19.96325 | 0.5897805
206 | 0.5029402 | 1.157868 | 19.96325 | 0.5823385
207 | 0.4981197 | 1.157868 | 19.96325 | 0.5767569
208 | 0.4884786 | 1.157868 | 19.96325 | 0.5655939
209 | 0.4788376 | 1.165745 | 20.09905 | 0.5582025
210 | 0.4708034 | 1.173622 | 20.23485 | 0.5525451
211 | 0.4627692 | 1.173622 | 20.23485 | 0.543116
212 | 0.454735 | 1.181498 | 20.37066 | 0.5372687
213 | 0.4467009 | 1.181498 | 20.37066 | 0.5277763
214 | 0.4402735 | 1.181498 | 20.37066 | 0.5201824
215 | 0.4322393 | 1.181498 | 20.37066 | 0.51069
216 | 0.4242051 | 1.189375 | 20.50646 | 0.5045389
217 | 0.4161709 | 1.189375 | 20.50646 | 0.4949833
218 | 0.4081368 | 1.197252 | 20.64227 | 0.4886424
219 | 0.4017094 | 1.189375 | 20.50646 | 0.4777831
220 | 0.3936752 | 1.197252 | 20.64227 | 0.4713283
221 | 0.3872479 | 1.197252 | 20.64227 | 0.4636331
222 | 0.3808205 | 1.197252 | 20.64227 | 0.4559379
223 | 0.3743932 | 1.205128 | 20.77807 | 0.4511918
224 | 0.3583248 | 1.205128 | 20.77807 | 0.4318273
225 | 0.3422564 | 1.205128 | 20.77807 | 0.4124629
226 | 0.3294017 | 1.213005 | 20.91388 | 0.3995659
227 | 0.3181538 | 1.213005 | 20.91388 | 0.3859222
228 | 0.306906 | 1.213005 | 20.91388 | 0.3722784
229 | 0.2956581 | 1.220882 | 21.04968 | 0.3609635
230 | 0.2860171 | 1.220882 | 21.04968 | 0.349193
231 | 0.2763761 | 1.220882 | 21.04968 | 0.3374224
232 | 0.2651282 | 1.220882 | 21.04968 | 0.3236901
233 | 0.2554872 | 1.220882 | 21.04968 | 0.3119196
234 | 0.2458462 | 1.220882 | 21.04968 | 0.300149
235 | 0.2362051 | 1.228758 | 21.18549 | 0.290239
236 | 0.2281709 | 1.228758 | 21.18549 | 0.2803669
237 | 0.2201368 | 1.228758 | 21.18549 | 0.2704948
238 | 0.2121026 | 1.228758 | 21.18549 | 0.2606228
239 | 0.2040684 | 1.228758 | 21.18549 | 0.2507507
240 | 0.1912137 | 1.228758 | 21.18549 | 0.2349554
241 | 0.1799658 | 1.236635 | 21.32129 | 0.222552
242 | 0.1687179 | 1.236635 | 21.32129 | 0.2086425
243 | 0.1590769 | 1.236635 | 21.32129 | 0.1967201
244 | 0.1494359 | 1.236635 | 21.32129 | 0.1847976
245 | 0.1397949 | 1.236635 | 21.32129 | 0.1728752
246 | 0.1317607 | 1.244511 | 21.45709 | 0.1639777
247 | 0.1237265 | 1.244511 | 21.45709 | 0.153979
248 | 0.1124786 | 1.244511 | 21.45709 | 0.1399809
249 | 0.1028376 | 1.244511 | 21.45709 | 0.1279826
250 | 0.09480342 | 1.244511 | 21.45709 | 0.1179839
251 | 0.08516239 | 1.252388 | 21.5929 | 0.1066564
252 | 0.07712821 | 1.252388 | 21.5929 | 0.09659445
253 | 0.06909402 | 1.252388 | 21.5929 | 0.08653253
254 | 0.06105983 | 1.252388 | 21.5929 | 0.07647061
255 | 0.05463248 | 1.252388 | 21.5929 | 0.06842107