## Summary
0
Time | 2023-10-16 15:58
ID | X001_LM
Pixel | 4
Pixel Area | 0.058
Irradiance | 100
Panel Temperature | 0
Voc | 0.004820513
Isc | 0
Vmp | 0.6459487
Imp | 1.055472
Pmp | 0.6817806
FF | 6817806.3
Eff | 0.1175484
Dir | Reverse

## Data
| Voltage | Current | Current Density | Power
0 | 0.004820513 | 1.276018 | 22.00031 | 0.006151062
1 | 0.004820513 | 1.283895 | 22.13612 | 0.006189031
2 | 0.00642735 | 1.276018 | 22.00031 | 0.008201415
3 | 0.008034188 | 1.276018 | 22.00031 | 0.01025177
4 | 0.01124786 | 1.283895 | 22.13612 | 0.01444107
5 | 0.01606838 | 1.283895 | 22.13612 | 0.0206301
6 | 0.01928205 | 1.283895 | 22.13612 | 0.02475612
7 | 0.02410256 | 1.276018 | 22.00031 | 0.03075531
8 | 0.03052991 | 1.276018 | 22.00031 | 0.03895672
9 | 0.03695726 | 1.283895 | 22.13612 | 0.04744924
10 | 0.04338462 | 1.283895 | 22.13612 | 0.05570128
11 | 0.04981197 | 1.276018 | 22.00031 | 0.06356097
12 | 0.05623932 | 1.283895 | 22.13612 | 0.07220536
13 | 0.06266667 | 1.276018 | 22.00031 | 0.0799638
14 | 0.06909402 | 1.276018 | 22.00031 | 0.08816522
15 | 0.07552137 | 1.276018 | 22.00031 | 0.09636663
16 | 0.08676923 | 1.276018 | 22.00031 | 0.1107191
17 | 0.09801709 | 1.276018 | 22.00031 | 0.1250716
18 | 0.1076581 | 1.276018 | 22.00031 | 0.1373737
19 | 0.1172991 | 1.276018 | 22.00031 | 0.1496758
20 | 0.1269402 | 1.276018 | 22.00031 | 0.161978
21 | 0.1349744 | 1.268141 | 21.86451 | 0.1711666
22 | 0.1430085 | 1.268141 | 21.86451 | 0.1813551
23 | 0.1510427 | 1.268141 | 21.86451 | 0.1915436
24 | 0.1606838 | 1.268141 | 21.86451 | 0.2037697
25 | 0.1703248 | 1.268141 | 21.86451 | 0.2159959
26 | 0.178359 | 1.268141 | 21.86451 | 0.2261844
27 | 0.1863932 | 1.268141 | 21.86451 | 0.2363729
28 | 0.1944274 | 1.268141 | 21.86451 | 0.2465614
29 | 0.2008547 | 1.268141 | 21.86451 | 0.2547122
30 | 0.2088889 | 1.260265 | 21.7287 | 0.2632553
31 | 0.2153162 | 1.260265 | 21.7287 | 0.2713555
32 | 0.2329915 | 1.260265 | 21.7287 | 0.2936309
33 | 0.2490598 | 1.260265 | 21.7287 | 0.3138813
34 | 0.2635214 | 1.252388 | 21.5929 | 0.330031
35 | 0.2763761 | 1.252388 | 21.5929 | 0.3461301
36 | 0.2876239 | 1.252388 | 21.5929 | 0.3602168
37 | 0.297265 | 1.252388 | 21.5929 | 0.3722911
38 | 0.3085128 | 1.252388 | 21.5929 | 0.3863778
39 | 0.3181538 | 1.244511 | 21.45709 | 0.3959461
40 | 0.3277949 | 1.244511 | 21.45709 | 0.4079445
41 | 0.3390427 | 1.244511 | 21.45709 | 0.4219426
42 | 0.3486838 | 1.244511 | 21.45709 | 0.4339409
43 | 0.3567179 | 1.244511 | 21.45709 | 0.4439396
44 | 0.3647521 | 1.236635 | 21.32129 | 0.4510652
45 | 0.3727863 | 1.236635 | 21.32129 | 0.4610006
46 | 0.3824274 | 1.236635 | 21.32129 | 0.472923
47 | 0.3888547 | 1.236635 | 21.32129 | 0.4808713
48 | 0.4001026 | 1.236635 | 21.32129 | 0.4947808
49 | 0.4097436 | 1.228758 | 21.18549 | 0.5034758
50 | 0.4209915 | 1.228758 | 21.18549 | 0.5172967
51 | 0.4306325 | 1.228758 | 21.18549 | 0.5291432
52 | 0.4386667 | 1.228758 | 21.18549 | 0.5390153
53 | 0.4467009 | 1.220882 | 21.04968 | 0.5453688
54 | 0.454735 | 1.220882 | 21.04968 | 0.5551776
55 | 0.4627692 | 1.213005 | 20.91388 | 0.5613413
56 | 0.4708034 | 1.213005 | 20.91388 | 0.5710868
57 | 0.4788376 | 1.213005 | 20.91388 | 0.5808323
58 | 0.4868718 | 1.205128 | 20.77807 | 0.5867429
59 | 0.4932991 | 1.205128 | 20.77807 | 0.5944887
60 | 0.4997265 | 1.205128 | 20.77807 | 0.6022345
61 | 0.5077607 | 1.197252 | 20.64227 | 0.6079173
62 | 0.5125812 | 1.197252 | 20.64227 | 0.6136886
63 | 0.5190085 | 1.197252 | 20.64227 | 0.6213838
64 | 0.5270427 | 1.189375 | 20.50646 | 0.6268514
65 | 0.5366838 | 1.181498 | 20.37066 | 0.6340909
66 | 0.5447179 | 1.173622 | 20.23485 | 0.6392927
67 | 0.5511453 | 1.165745 | 20.09905 | 0.6424948
68 | 0.5575726 | 1.165745 | 20.09905 | 0.6499875
69 | 0.564 | 1.157868 | 19.96325 | 0.6530377
70 | 0.5688205 | 1.149992 | 19.82744 | 0.6541388
71 | 0.5752479 | 1.149992 | 19.82744 | 0.6615302
72 | 0.5816752 | 1.142115 | 19.69164 | 0.66434
73 | 0.5864957 | 1.134238 | 19.55583 | 0.6652259
74 | 0.5929231 | 1.126362 | 19.42003 | 0.6678458
75 | 0.5977436 | 1.126362 | 19.42003 | 0.6732755
76 | 0.6009573 | 1.118485 | 19.28422 | 0.6721617
77 | 0.6057778 | 1.118485 | 19.28422 | 0.6775534
78 | 0.6105983 | 1.110608 | 19.14842 | 0.6781356
79 | 0.613812 | 1.102732 | 19.01262 | 0.6768699
80 | 0.6186325 | 1.094855 | 18.87681 | 0.6773129
81 | 0.623453 | 1.086978 | 18.74101 | 0.6776799
82 | 0.6282735 | 1.079102 | 18.6052 | 0.677971
83 | 0.633094 | 1.071225 | 18.4694 | 0.6781862
84 | 0.6379145 | 1.063348 | 18.33359 | 0.6783254
85 | 0.6411282 | 1.055472 | 18.19779 | 0.6766927
86 | 0.6459487 | 1.055472 | 18.19779 | 0.6817806
87 | 0.6491624 | 1.047595 | 18.06198 | 0.6800593
88 | 0.6539829 | 1.039718 | 17.92618 | 0.6799581
89 | 0.6571966 | 1.031842 | 17.79038 | 0.6781229
90 | 0.6604103 | 1.023965 | 17.65457 | 0.6762371
91 | 0.6636239 | 1.023965 | 17.65457 | 0.6795278
92 | 0.6668376 | 1.016088 | 17.51877 | 0.677566
93 | 0.6700513 | 1.008212 | 17.38296 | 0.6755536
94 | 0.673265 | 1.008212 | 17.38296 | 0.6787937
95 | 0.6764786 | 1.000335 | 17.24716 | 0.6767054
96 | 0.6812991 | 0.9845819 | 16.97555 | 0.6707948
97 | 0.6845128 | 0.9767052 | 16.83975 | 0.6685672
98 | 0.6893333 | 0.9688286 | 16.70394 | 0.6678458
99 | 0.6941538 | 0.9530752 | 16.43233 | 0.6615808
100 | 0.6973675 | 0.9451986 | 16.29653 | 0.6591508
101 | 0.7005812 | 0.9373219 | 16.16072 | 0.6566701
102 | 0.7037949 | 0.9373219 | 16.16072 | 0.6596824
103 | 0.7070085 | 0.9294453 | 16.02492 | 0.6571258
104 | 0.7102222 | 0.9215686 | 15.88911 | 0.6545185
105 | 0.7134359 | 0.913692 | 15.75331 | 0.6518607
106 | 0.7150427 | 0.9058153 | 15.61751 | 0.6476967
107 | 0.7182564 | 0.9058153 | 15.61751 | 0.6506077
108 | 0.7198632 | 0.8979387 | 15.4817 | 0.646393
109 | 0.7230769 | 0.8979387 | 15.4817 | 0.6492787
110 | 0.7246838 | 0.890062 | 15.3459 | 0.6450135
111 | 0.7278974 | 0.8821854 | 15.21009 | 0.6421405
112 | 0.7295043 | 0.8743087 | 15.07429 | 0.6378119
113 | 0.7327179 | 0.8743087 | 15.07429 | 0.6406217
114 | 0.7359316 | 0.866432 | 14.93848 | 0.6376347
115 | 0.7375385 | 0.8585554 | 14.80268 | 0.6332176
116 | 0.7407521 | 0.8585554 | 14.80268 | 0.6359767
117 | 0.742359 | 0.8506787 | 14.66687 | 0.631509
118 | 0.7439658 | 0.8428021 | 14.53107 | 0.6270159
119 | 0.7455726 | 0.8428021 | 14.53107 | 0.6283702
120 | 0.7487863 | 0.8349254 | 14.39527 | 0.6251807
121 | 0.7503932 | 0.8349254 | 14.39527 | 0.6265223
122 | 0.7536068 | 0.8270488 | 14.25946 | 0.6232696
123 | 0.7536068 | 0.8191721 | 14.12366 | 0.6173337
124 | 0.7568205 | 0.8191721 | 14.12366 | 0.6199663
125 | 0.7584274 | 0.8112955 | 13.98785 | 0.6153087
126 | 0.7600342 | 0.8112955 | 13.98785 | 0.6166123
127 | 0.761641 | 0.8112955 | 13.98785 | 0.6179159
128 | 0.7809231 | 0.6773923 | 11.67918 | 0.5289913
129 | 0.801812 | 0.5671192 | 9.777916 | 0.4547229
130 | 0.8162735 | 0.480476 | 8.284068 | 0.3921998
131 | 0.830735 | 0.4017094 | 6.926024 | 0.3337141
132 | 0.8435897 | 0.3386962 | 5.839589 | 0.2857206
133 | 0.8548376 | 0.2914362 | 5.024763 | 0.2491307
134 | 0.8644786 | 0.2441763 | 4.209936 | 0.2110852
135 | 0.8725128 | 0.204793 | 3.530914 | 0.1786845
136 | 0.880547 | 0.1732864 | 2.987697 | 0.1525868
137 | 0.8869744 | 0.1417798 | 2.444479 | 0.125755
138 | 0.8934017 | 0.1260265 | 2.17287 | 0.1125923
139 | 0.8998291 | 0.1023965 | 1.765457 | 0.09213936
140 | 0.9046496 | 0.0866432 | 1.493848 | 0.07838174
141 | 0.9094701 | 0.07876655 | 1.358044 | 0.07163582
142 | 0.9142906 | 0.06301324 | 1.086435 | 0.05761241
143 | 0.9175043 | 0.05513658 | 0.9506308 | 0.05058805
144 | 0.9223248 | 0.04725993 | 0.8148264 | 0.043589
145 | 0.9255385 | 0.03938327 | 0.679022 | 0.03645074
146 | 0.9287521 | 0.03150662 | 0.5432176 | 0.02926184
147 | 0.930359 | 0.03150662 | 0.5432176 | 0.02931247
148 | 0.9335726 | 0.02362996 | 0.4074132 | 0.02206029
149 | 0.9367863 | 0.02362996 | 0.4074132 | 0.02213623
150 | 0.9383932 | 0.02362996 | 0.4074132 | 0.0221742
151 | 0.94 | 0.01575331 | 0.2716088 | 0.01480811
152 | 0.9416068 | 0.01575331 | 0.2716088 | 0.01483342
153 | 0.9448205 | 0.01575331 | 0.2716088 | 0.01488405
154 | 0.9448205 | 0.007876655 | 0.1358044 | 0.007442025
155 | 0.9480342 | 0.007876655 | 0.1358044 | 0.007467338
156 | 0.949641 | 0.007876655 | 0.1358044 | 0.007479995
157 | 0.949641 | 0.007876655 | 0.1358044 | 0.007479995
158 | 0.9512479 | 0.007876655 | 0.1358044 | 0.007492651
159 | 0.9528547 | 0.007876655 | 0.1358044 | 0.007505308
160 | 0.9544615 | 0.007876655 | 0.1358044 | 0.007517964
161 | 0.9560684 | 0.007876655 | 0.1358044 | 0.007530621
162 | 0.9560684 | 0.007876655 | 0.1358044 | 0.007530621
163 | 0.9576752 | 0 | 0 | 0
164 | 0.9592821 | 0.007876655 | 0.1358044 | 0.007555934
165 | 0.9608889 | 0 | 0 | 0
166 | 0.9608889 | 0 | 0 | 0
167 | 0.9624957 | 0 | 0 | 0
168 | 0.9624957 | 0 | 0 | 0
169 | 0.9641026 | 0 | 0 | 0
170 | 0.9641026 | 0 | 0 | 0
171 | 0.9657094 | 0 | 0 | 0
172 | 0.9673162 | 0 | 0 | 0
173 | 0.9673162 | 0 | 0 | 0
174 | 0.9689231 | 0 | 0 | 0
175 | 0.9705299 | 0 | 0 | 0
176 | 0.9705299 | 0 | 0 | 0
177 | 0.9721368 | 0 | 0 | 0
178 | 0.9721368 | 0 | 0 | 0
179 | 0.9737436 | 0 | 0 | 0
180 | 0.9737436 | 0 | 0 | 0
181 | 0.9737436 | 0 | 0 | 0
182 | 0.9753504 | 0 | 0 | 0
183 | 0.9769573 | 0 | 0 | 0
184 | 0.9769573 | 0 | 0 | 0
185 | 0.9785641 | 0 | 0 | 0
186 | 0.9785641 | 0 | 0 | 0
187 | 0.9801709 | 0 | 0 | 0
188 | 0.9801709 | 0 | 0 | 0
189 | 0.9801709 | 0 | 0 | 0
190 | 0.9817778 | 0 | 0 | 0
191 | 0.9817778 | 0 | 0 | 0
192 | 0.9817778 | 0 | 0 | 0
193 | 0.9833846 | 0 | 0 | 0
194 | 0.9833846 | 0 | 0 | 0
195 | 0.9849915 | 0 | 0 | 0
196 | 0.9849915 | 0 | 0 | 0
197 | 0.9865983 | 0 | 0 | 0
198 | 0.9865983 | 0 | 0 | 0
199 | 0.9865983 | 0 | 0 | 0
200 | 0.9882051 | 0 | 0 | 0
201 | 0.9882051 | 0 | 0 | 0
202 | 0.9882051 | 0 | 0 | 0
203 | 0.989812 | 0 | 0 | 0
204 | 0.989812 | 0 | 0 | 0
205 | 0.9914188 | 0 | 0 | 0
206 | 0.9914188 | 0 | 0 | 0
207 | 0.9914188 | 0 | 0 | 0
208 | 0.9930256 | 0 | 0 | 0
209 | 0.9930256 | 0 | 0 | 0
210 | 0.9946325 | 0 | 0 | 0
211 | 0.9946325 | 0 | 0 | 0
212 | 0.9946325 | 0 | 0 | 0
213 | 0.9946325 | 0 | 0 | 0
214 | 0.9962393 | 0 | 0 | 0
215 | 0.9962393 | 0 | 0 | 0
216 | 0.9962393 | 0 | 0 | 0
217 | 0.9978462 | 0 | 0 | 0
218 | 0.9978462 | 0 | 0 | 0
219 | 0.999453 | 0 | 0 | 0
220 | 0.999453 | 0 | 0 | 0
221 | 0.999453 | 0 | 0 | 0
222 | 0.999453 | 0 | 0 | 0
223 | 1.00106 | 0 | 0 | 0
224 | 1.00106 | 0 | 0 | 0
225 | 1.00106 | 0 | 0 | 0
226 | 1.002667 | 0 | 0 | 0
227 | 1.002667 | 0 | 0 | 0
228 | 1.002667 | 0 | 0 | 0
229 | 1.004274 | 0 | 0 | 0
230 | 1.004274 | 0 | 0 | 0
231 | 1.004274 | 0 | 0 | 0
232 | 1.004274 | 0 | 0 | 0
233 | 1.00588 | 0 | 0 | 0
234 | 1.00588 | 0 | 0 | 0
235 | 1.007487 | 0 | 0 | 0
236 | 1.007487 | 0 | 0 | 0
237 | 1.007487 | 0 | 0 | 0
238 | 1.009094 | 0 | 0 | 0
239 | 1.009094 | 0 | 0 | 0
240 | 1.009094 | 0 | 0 | 0
241 | 1.009094 | 0 | 0 | 0
242 | 1.009094 | 0 | 0 | 0
243 | 1.010701 | 0 | 0 | 0
244 | 1.010701 | 0 | 0 | 0
245 | 1.012308 | 0 | 0 | 0
246 | 1.012308 | 0 | 0 | 0
247 | 1.012308 | 0 | 0 | 0
248 | 1.013915 | 0 | 0 | 0
249 | 1.013915 | 0 | 0 | 0
250 | 1.013915 | 0 | 0 | 0
251 | 1.013915 | 0 | 0 | 0
252 | 1.013915 | 0 | 0 | 0
253 | 1.015521 | 0 | 0 | 0
254 | 1.015521 | 0 | 0 | 0
255 | 1.015521 | 0 | 0 | 0