## Summary
0
Time | 2023-10-16 16:12
ID | X---_LM
Pixel | 2
Pixel Area | 0.058
Irradiance | 100
Panel Temperature | 0
Voc | 0.7761026
Isc | 1.331155
Vmp | 0.94
Imp | 1.213005
Pmp | 1.140225
FF | 1.103679
Eff | 0.1965904
Dir | Forward

## Data
| Voltage | Current | Current Density | Power
0 | 0.7761026 | 0 | 0 | 0
1 | 0.811453 | 0 | 0 | 0
2 | 0.8403761 | 0 | 0 | 0
3 | 0.8676923 | 0 | 0 | 0
4 | 0.8917949 | 0 | 0 | 0
5 | 0.9126838 | 0 | 0 | 0
6 | 0.9319658 | 0 | 0 | 0
7 | 0.9480342 | 0 | 0 | 0
8 | 0.9624957 | 0 | 0 | 0
9 | 0.9753504 | 0 | 0 | 0
10 | 0.9865983 | 0 | 0 | 0
11 | 0.9962393 | 0 | 0 | 0
12 | 1.00588 | 0 | 0 | 0
13 | 1.013915 | 0 | 0 | 0
14 | 1.020342 | 0 | 0 | 0
15 | 1.028376 | 0 | 0 | 0
16 | 1.033197 | 0 | 0 | 0
17 | 1.039624 | 0 | 0 | 0
18 | 1.044444 | 0 | 0 | 0
19 | 1.047658 | 0 | 0 | 0
20 | 1.050872 | 0 | 0 | 0
21 | 1.055692 | 0 | 0 | 0
22 | 1.058906 | 0 | 0 | 0
23 | 1.06212 | 0 | 0 | 0
24 | 1.063726 | 0 | 0 | 0
25 | 1.06694 | 0 | 0 | 0
26 | 1.068547 | 0 | 0 | 0
27 | 1.071761 | 0 | 0 | 0
28 | 1.073368 | 0 | 0 | 0
29 | 1.074974 | 0 | 0 | 0
30 | 1.076581 | 0 | 0 | 0
31 | 1.078188 | 0 | 0 | 0
32 | 1.079795 | 0 | 0 | 0
33 | 1.081402 | 0 | 0 | 0
34 | 1.081402 | 0 | 0 | 0
35 | 1.083009 | 0 | 0 | 0
36 | 1.083009 | 0 | 0 | 0
37 | 1.084615 | 0 | 0 | 0
38 | 1.086222 | 0 | 0 | 0
39 | 1.086222 | 0 | 0 | 0
40 | 1.087829 | 0 | 0 | 0
41 | 1.089436 | 0 | 0 | 0
42 | 1.089436 | 0 | 0 | 0
43 | 1.089436 | 0 | 0 | 0
44 | 1.091043 | 0 | 0 | 0
45 | 1.091043 | 0 | 0 | 0
46 | 1.091043 | 0 | 0 | 0
47 | 1.09265 | 0 | 0 | 0
48 | 1.094256 | 0 | 0 | 0
49 | 1.094256 | 0 | 0 | 0
50 | 1.094256 | 0 | 0 | 0
51 | 1.094256 | 0 | 0 | 0
52 | 1.095863 | 0 | 0 | 0
53 | 1.095863 | 0 | 0 | 0
54 | 1.095863 | 0 | 0 | 0
55 | 1.095863 | 0 | 0 | 0
56 | 1.09747 | 0 | 0 | 0
57 | 1.09747 | 0 | 0 | 0
58 | 1.09747 | 0 | 0 | 0
59 | 1.09747 | 0 | 0 | 0
60 | 1.099077 | 0 | 0 | 0
61 | 1.099077 | 0 | 0 | 0
62 | 1.099077 | 0 | 0 | 0
63 | 1.099077 | 0 | 0 | 0
64 | 1.099077 | 0 | 0 | 0
65 | 1.100684 | 0 | 0 | 0
66 | 1.100684 | 0 | 0 | 0
67 | 1.100684 | 0 | 0 | 0
68 | 1.100684 | 0 | 0 | 0
69 | 1.100684 | 0 | 0 | 0
70 | 1.102291 | 0 | 0 | 0
71 | 1.102291 | 0 | 0 | 0
72 | 1.102291 | 0 | 0 | 0
73 | 1.103897 | 0 | 0 | 0
74 | 1.102291 | 0 | 0 | 0
75 | 1.103897 | 0 | 0 | 0
76 | 1.103897 | 0 | 0 | 0
77 | 1.103897 | 0 | 0 | 0
78 | 1.103897 | 0 | 0 | 0
79 | 1.103897 | 0 | 0 | 0
80 | 1.103897 | 0 | 0 | 0
81 | 1.103897 | 0 | 0 | 0
82 | 1.105504 | 0 | 0 | 0
83 | 1.103897 | 0 | 0 | 0
84 | 1.105504 | 0 | 0 | 0
85 | 1.105504 | 0 | 0 | 0
86 | 1.105504 | 0 | 0 | 0
87 | 1.105504 | 0 | 0 | 0
88 | 1.105504 | 0 | 0 | 0
89 | 1.105504 | 0 | 0 | 0
90 | 1.107111 | 0 | 0 | 0
91 | 1.107111 | 0 | 0 | 0
92 | 1.107111 | 0 | 0 | 0
93 | 1.105504 | 0 | 0 | 0
94 | 1.107111 | 0 | 0 | 0
95 | 1.107111 | 0 | 0 | 0
96 | 1.107111 | 0 | 0 | 0
97 | 1.108718 | 0 | 0 | 0
98 | 1.107111 | 0 | 0 | 0
99 | 1.107111 | 0 | 0 | 0
100 | 1.107111 | 0 | 0 | 0
101 | 1.108718 | 0 | 0 | 0
102 | 1.108718 | 0 | 0 | 0
103 | 1.108718 | 0 | 0 | 0
104 | 1.108718 | 0 | 0 | 0
105 | 1.108718 | 0 | 0 | 0
106 | 1.108718 | 0 | 0 | 0
107 | 1.108718 | 0 | 0 | 0
108 | 1.108718 | 0 | 0 | 0
109 | 1.108718 | 0 | 0 | 0
110 | 1.108718 | 0 | 0 | 0
111 | 1.108718 | 0 | 0 | 0
112 | 1.108718 | 0 | 0 | 0
113 | 1.110325 | 0 | 0 | 0
114 | 1.108718 | 0 | 0 | 0
115 | 1.110325 | 0 | 0 | 0
116 | 1.108718 | 0 | 0 | 0
117 | 1.110325 | 0 | 0 | 0
118 | 1.110325 | 0 | 0 | 0
119 | 1.110325 | 0 | 0 | 0
120 | 1.110325 | 0 | 0 | 0
121 | 1.110325 | 0 | 0 | 0
122 | 1.110325 | 0 | 0 | 0
123 | 1.110325 | 0 | 0 | 0
124 | 1.110325 | 0 | 0 | 0
125 | 1.110325 | 0 | 0 | 0
126 | 1.110325 | 0 | 0 | 0
127 | 1.110325 | 0 | 0 | 0
128 | 1.099077 | 0.1732864 | 2.987697 | 0.1904551
129 | 1.087829 | 0.3229429 | 5.56798 | 0.3513066
130 | 1.076581 | 0.4410927 | 7.605046 | 0.4748721
131 | 1.068547 | 0.5434892 | 9.370503 | 0.5807437
132 | 1.060513 | 0.6222557 | 10.72855 | 0.6599102
133 | 1.052479 | 0.6931456 | 11.95079 | 0.729521
134 | 1.047658 | 0.7482822 | 12.90142 | 0.7839439
135 | 1.041231 | 0.7955421 | 13.71624 | 0.828343
136 | 1.03641 | 0.8349254 | 14.39527 | 0.8653253
137 | 1.03159 | 0.8743087 | 15.07429 | 0.9019279
138 | 1.026769 | 0.9058153 | 15.61751 | 0.9300633
139 | 1.023556 | 0.9294453 | 16.02492 | 0.9513389
140 | 1.020342 | 0.9530752 | 16.43233 | 0.9724626
141 | 1.015521 | 0.9767052 | 16.83975 | 0.991865
142 | 1.013915 | 0.9924585 | 17.11135 | 1.006268
143 | 1.010701 | 1.008212 | 17.38296 | 1.019001
144 | 1.007487 | 1.023965 | 17.65457 | 1.031632
145 | 1.002667 | 1.039718 | 17.92618 | 1.042491
146 | 0.999453 | 1.055472 | 18.19779 | 1.054894
147 | 0.9962393 | 1.071225 | 18.4694 | 1.067197
148 | 0.9946325 | 1.079102 | 18.6052 | 1.07331
149 | 0.989812 | 1.094855 | 18.87681 | 1.083701
150 | 0.9882051 | 1.102732 | 19.01262 | 1.089725
151 | 0.9849915 | 1.110608 | 19.14842 | 1.09394
152 | 0.9817778 | 1.118485 | 19.28422 | 1.098104
153 | 0.9785641 | 1.126362 | 19.42003 | 1.102217
154 | 0.9753504 | 1.134238 | 19.55583 | 1.10628
155 | 0.9737436 | 1.149992 | 19.82744 | 1.119797
156 | 0.9705299 | 1.157868 | 19.96325 | 1.123746
157 | 0.9673162 | 1.157868 | 19.96325 | 1.120025
158 | 0.9641026 | 1.165745 | 20.09905 | 1.123898
159 | 0.9608889 | 1.173622 | 20.23485 | 1.12772
160 | 0.9544615 | 1.189375 | 20.50646 | 1.135213
161 | 0.9464274 | 1.197252 | 20.64227 | 1.133112
162 | 0.94 | 1.213005 | 20.91388 | 1.140225
163 | 0.9335726 | 1.213005 | 20.91388 | 1.132428
164 | 0.9271453 | 1.228758 | 21.18549 | 1.139237
165 | 0.9207179 | 1.236635 | 21.32129 | 1.138592
166 | 0.9142906 | 1.236635 | 21.32129 | 1.130644
167 | 0.9094701 | 1.252388 | 21.5929 | 1.13901
168 | 0.9014359 | 1.252388 | 21.5929 | 1.128948
169 | 0.8950085 | 1.260265 | 21.7287 | 1.127948
170 | 0.8885812 | 1.260265 | 21.7287 | 1.119848
171 | 0.8837607 | 1.260265 | 21.7287 | 1.113772
172 | 0.8773333 | 1.268141 | 21.86451 | 1.112583
173 | 0.870906 | 1.276018 | 22.00031 | 1.111292
174 | 0.8644786 | 1.276018 | 22.00031 | 1.10309
175 | 0.8580513 | 1.283895 | 22.13612 | 1.101648
176 | 0.8484103 | 1.283895 | 22.13612 | 1.089269
177 | 0.8387692 | 1.291771 | 22.27192 | 1.083498
178 | 0.8291282 | 1.291771 | 22.27192 | 1.071044
179 | 0.821094 | 1.299648 | 22.40773 | 1.067133
180 | 0.811453 | 1.299648 | 22.40773 | 1.054603
181 | 0.8034188 | 1.299648 | 22.40773 | 1.044162
182 | 0.7953846 | 1.299648 | 22.40773 | 1.03372
183 | 0.7889573 | 1.299648 | 22.40773 | 1.025367
184 | 0.7793162 | 1.307525 | 22.54353 | 1.018975
185 | 0.7712821 | 1.307525 | 22.54353 | 1.00847
186 | 0.761641 | 1.307525 | 22.54353 | 0.9958645
187 | 0.7536068 | 1.307525 | 22.54353 | 0.9853596
188 | 0.7455726 | 1.315401 | 22.67933 | 0.9807273
189 | 0.7375385 | 1.307525 | 22.54353 | 0.9643498
190 | 0.7311111 | 1.315401 | 22.67933 | 0.9617046
191 | 0.7230769 | 1.315401 | 22.67933 | 0.9511364
192 | 0.7102222 | 1.315401 | 22.67933 | 0.9342273
193 | 0.6989744 | 1.315401 | 22.67933 | 0.9194318
194 | 0.6877265 | 1.315401 | 22.67933 | 0.9046364
195 | 0.6780855 | 1.315401 | 22.67933 | 0.8919546
196 | 0.6668376 | 1.315401 | 22.67933 | 0.8771591
197 | 0.6571966 | 1.315401 | 22.67933 | 0.8644773
198 | 0.6491624 | 1.323278 | 22.81514 | 0.8590223
199 | 0.6411282 | 1.323278 | 22.81514 | 0.8483909
200 | 0.6298803 | 1.323278 | 22.81514 | 0.8335068
201 | 0.6202393 | 1.323278 | 22.81514 | 0.8207491
202 | 0.6105983 | 1.323278 | 22.81514 | 0.8079913
203 | 0.6041709 | 1.323278 | 22.81514 | 0.7994861
204 | 0.5961368 | 1.323278 | 22.81514 | 0.7888547
205 | 0.5864957 | 1.323278 | 22.81514 | 0.7760969
206 | 0.5784615 | 1.323278 | 22.81514 | 0.7654654
207 | 0.5704274 | 1.323278 | 22.81514 | 0.754834
208 | 0.5575726 | 1.323278 | 22.81514 | 0.7378236
209 | 0.5463248 | 1.323278 | 22.81514 | 0.7229396
210 | 0.5350769 | 1.323278 | 22.81514 | 0.7080555
211 | 0.5238291 | 1.323278 | 22.81514 | 0.6931715
212 | 0.514188 | 1.331155 | 22.95094 | 0.6844638
213 | 0.504547 | 1.323278 | 22.81514 | 0.667656
214 | 0.494906 | 1.323278 | 22.81514 | 0.6548982
215 | 0.4868718 | 1.331155 | 22.95094 | 0.6481017
216 | 0.4756239 | 1.323278 | 22.81514 | 0.6293827
217 | 0.4659829 | 1.331155 | 22.95094 | 0.6202953
218 | 0.4563419 | 1.331155 | 22.95094 | 0.6074616
219 | 0.4483077 | 1.331155 | 22.95094 | 0.5967669
220 | 0.4402735 | 1.331155 | 22.95094 | 0.5860721
221 | 0.4306325 | 1.331155 | 22.95094 | 0.5732384
222 | 0.4225983 | 1.331155 | 22.95094 | 0.5625437
223 | 0.4145641 | 1.331155 | 22.95094 | 0.5518489
224 | 0.3968889 | 1.331155 | 22.95094 | 0.5283205
225 | 0.3792137 | 1.331155 | 22.95094 | 0.5047921
226 | 0.3647521 | 1.331155 | 22.95094 | 0.4855415
227 | 0.3502906 | 1.331155 | 22.95094 | 0.466291
228 | 0.3374359 | 1.331155 | 22.95094 | 0.4491794
229 | 0.326188 | 1.331155 | 22.95094 | 0.4342067
230 | 0.3149402 | 1.331155 | 22.95094 | 0.4192341
231 | 0.3036923 | 1.331155 | 22.95094 | 0.4042614
232 | 0.2924444 | 1.331155 | 22.95094 | 0.3892888
233 | 0.2795897 | 1.331155 | 22.95094 | 0.3721772
234 | 0.2699487 | 1.331155 | 22.95094 | 0.3593435
235 | 0.2587009 | 1.331155 | 22.95094 | 0.3443709
236 | 0.2490598 | 1.331155 | 22.95094 | 0.3315372
237 | 0.2410256 | 1.331155 | 22.95094 | 0.3208424
238 | 0.2313846 | 1.331155 | 22.95094 | 0.3080087
239 | 0.2233504 | 1.331155 | 22.95094 | 0.297314
240 | 0.2088889 | 1.331155 | 22.95094 | 0.2780634
241 | 0.1960342 | 1.331155 | 22.95094 | 0.2609518
242 | 0.1831795 | 1.331155 | 22.95094 | 0.2438402
243 | 0.1735385 | 1.331155 | 22.95094 | 0.2310065
244 | 0.1622906 | 1.331155 | 22.95094 | 0.2160339
245 | 0.1526496 | 1.331155 | 22.95094 | 0.2032002
246 | 0.1430085 | 1.331155 | 22.95094 | 0.1903665
247 | 0.1333675 | 1.331155 | 22.95094 | 0.1775328
248 | 0.1221197 | 1.331155 | 22.95094 | 0.1625602
249 | 0.1124786 | 1.331155 | 22.95094 | 0.1497265
250 | 0.1028376 | 1.331155 | 22.95094 | 0.1368928
251 | 0.09319658 | 1.331155 | 22.95094 | 0.1240591
252 | 0.08355556 | 1.331155 | 22.95094 | 0.1112254
253 | 0.07552137 | 1.331155 | 22.95094 | 0.1005306
254 | 0.06748718 | 1.331155 | 22.95094 | 0.08983588
255 | 0.05945299 | 1.331155 | 22.95094 | 0.07914113