## Summary
0
Time | 2023-10-16 16:11
ID | X---_LM
Pixel | 2
Pixel Area | 0.058
Irradiance | 100
Panel Temperature | 0
Voc | 0.003213675
Isc | 0
Vmp | 0.7728889
Imp | 1.157868
Pmp | 0.8949035
FF | 8949035.2
Eff | 0.1542937
Dir | Reverse

## Data
| Voltage | Current | Current Density | Power
0 | 0.003213675 | 1.086978 | 18.74101 | 0.003493195
1 | 0.003213675 | 1.118485 | 19.28422 | 0.003594448
2 | 0.004820513 | 1.149992 | 19.82744 | 0.005543549
3 | 0.00642735 | 1.173622 | 20.23485 | 0.007543277
4 | 0.01124786 | 1.197252 | 20.64227 | 0.01346652
5 | 0.01446154 | 1.213005 | 20.91388 | 0.01754192
6 | 0.01928205 | 1.236635 | 21.32129 | 0.02384486
7 | 0.02410256 | 1.244511 | 21.45709 | 0.02999592
8 | 0.03052991 | 1.260265 | 21.7287 | 0.03847578
9 | 0.03695726 | 1.268141 | 21.86451 | 0.04686704
10 | 0.04499145 | 1.276018 | 22.00031 | 0.05740991
11 | 0.0514188 | 1.283895 | 22.13612 | 0.06601633
12 | 0.05784615 | 1.291771 | 22.27192 | 0.07472401
13 | 0.0642735 | 1.291771 | 22.27192 | 0.08302668
14 | 0.07070085 | 1.299648 | 22.40773 | 0.09188623
15 | 0.07873504 | 1.307525 | 22.54353 | 0.102948
16 | 0.08998291 | 1.307525 | 22.54353 | 0.1176549
17 | 0.1028376 | 1.315401 | 22.67933 | 0.1352727
18 | 0.1124786 | 1.315401 | 22.67933 | 0.1479545
19 | 0.1237265 | 1.315401 | 22.67933 | 0.16275
20 | 0.1333675 | 1.315401 | 22.67933 | 0.1754318
21 | 0.1414017 | 1.315401 | 22.67933 | 0.186
22 | 0.1510427 | 1.315401 | 22.67933 | 0.1986818
23 | 0.1590769 | 1.323278 | 22.81514 | 0.210503
24 | 0.1671111 | 1.323278 | 22.81514 | 0.2211345
25 | 0.178359 | 1.323278 | 22.81514 | 0.2360185
26 | 0.1863932 | 1.323278 | 22.81514 | 0.24665
27 | 0.1960342 | 1.323278 | 22.81514 | 0.2594077
28 | 0.2024615 | 1.323278 | 22.81514 | 0.2679129
29 | 0.2104957 | 1.331155 | 22.95094 | 0.2802024
30 | 0.2185299 | 1.331155 | 22.95094 | 0.2908971
31 | 0.2265641 | 1.331155 | 22.95094 | 0.3015919
32 | 0.2442393 | 1.331155 | 22.95094 | 0.3251203
33 | 0.2619145 | 1.323278 | 22.81514 | 0.3465857
34 | 0.2779829 | 1.331155 | 22.95094 | 0.3700382
35 | 0.2924444 | 1.331155 | 22.95094 | 0.3892888
36 | 0.3036923 | 1.323278 | 22.81514 | 0.4018694
37 | 0.316547 | 1.323278 | 22.81514 | 0.4188797
38 | 0.3277949 | 1.323278 | 22.81514 | 0.4337638
39 | 0.3374359 | 1.323278 | 22.81514 | 0.4465215
40 | 0.3502906 | 1.323278 | 22.81514 | 0.4635319
41 | 0.3599316 | 1.323278 | 22.81514 | 0.4762896
42 | 0.3711795 | 1.331155 | 22.95094 | 0.4940973
43 | 0.3808205 | 1.323278 | 22.81514 | 0.5039314
44 | 0.3904615 | 1.323278 | 22.81514 | 0.5166892
45 | 0.3984957 | 1.331155 | 22.95094 | 0.5304595
46 | 0.4065299 | 1.323278 | 22.81514 | 0.5379521
47 | 0.4145641 | 1.323278 | 22.81514 | 0.5485836
48 | 0.4274188 | 1.323278 | 22.81514 | 0.5655939
49 | 0.4402735 | 1.323278 | 22.81514 | 0.5826043
50 | 0.4515214 | 1.323278 | 22.81514 | 0.5974883
51 | 0.4627692 | 1.323278 | 22.81514 | 0.6123724
52 | 0.4724103 | 1.323278 | 22.81514 | 0.6251301
53 | 0.4820513 | 1.323278 | 22.81514 | 0.6378879
54 | 0.4916923 | 1.323278 | 22.81514 | 0.6506456
55 | 0.4997265 | 1.323278 | 22.81514 | 0.6612771
56 | 0.5093675 | 1.315401 | 22.67933 | 0.6700227
57 | 0.5190085 | 1.315401 | 22.67933 | 0.6827046
58 | 0.5286496 | 1.315401 | 22.67933 | 0.6953864
59 | 0.5366838 | 1.315401 | 22.67933 | 0.7059546
60 | 0.5447179 | 1.315401 | 22.67933 | 0.7165227
61 | 0.5527521 | 1.315401 | 22.67933 | 0.7270909
62 | 0.5607863 | 1.315401 | 22.67933 | 0.7376591
63 | 0.5672137 | 1.307525 | 22.54353 | 0.7416459
64 | 0.5800684 | 1.307525 | 22.54353 | 0.7584537
65 | 0.5897094 | 1.307525 | 22.54353 | 0.7710596
66 | 0.5993504 | 1.299648 | 22.40773 | 0.7789446
67 | 0.6089915 | 1.291771 | 22.27192 | 0.7866777
68 | 0.6170256 | 1.291771 | 22.27192 | 0.7970561
69 | 0.6250598 | 1.291771 | 22.27192 | 0.8074344
70 | 0.633094 | 1.283895 | 22.13612 | 0.8128261
71 | 0.6395214 | 1.283895 | 22.13612 | 0.8210781
72 | 0.6475556 | 1.283895 | 22.13612 | 0.8313932
73 | 0.6555897 | 1.276018 | 22.00031 | 0.8365444
74 | 0.6620171 | 1.268141 | 21.86451 | 0.8395313
75 | 0.6700513 | 1.268141 | 21.86451 | 0.8497198
76 | 0.6748718 | 1.260265 | 21.7287 | 0.8505172
77 | 0.6812991 | 1.260265 | 21.7287 | 0.8586173
78 | 0.6877265 | 1.260265 | 21.7287 | 0.8667175
79 | 0.692547 | 1.252388 | 21.5929 | 0.8673377
80 | 0.7005812 | 1.236635 | 21.32129 | 0.8663631
81 | 0.7070085 | 1.236635 | 21.32129 | 0.8743114
82 | 0.7150427 | 1.228758 | 21.18549 | 0.8786146
83 | 0.7198632 | 1.220882 | 21.04968 | 0.8788677
84 | 0.7262906 | 1.213005 | 20.91388 | 0.880994
85 | 0.7311111 | 1.205128 | 20.77807 | 0.8810826
86 | 0.7359316 | 1.205128 | 20.77807 | 0.886892
87 | 0.742359 | 1.197252 | 20.64227 | 0.8887904
88 | 0.7471795 | 1.189375 | 20.50646 | 0.8886765
89 | 0.752 | 1.181498 | 20.37066 | 0.8884867
90 | 0.7552137 | 1.173622 | 20.23485 | 0.8863351
91 | 0.7600342 | 1.173622 | 20.23485 | 0.8919925
92 | 0.7648547 | 1.165745 | 20.09905 | 0.8916255
93 | 0.7696752 | 1.157868 | 19.96325 | 0.8911825
94 | 0.7728889 | 1.157868 | 19.96325 | 0.8949035
95 | 0.7761026 | 1.149992 | 19.82744 | 0.8925114
96 | 0.7825299 | 1.134238 | 19.55583 | 0.8875754
97 | 0.7873504 | 1.126362 | 19.42003 | 0.8868413
98 | 0.7921709 | 1.110608 | 19.14842 | 0.8797917
99 | 0.7969915 | 1.102732 | 19.01262 | 0.8788677
100 | 0.8002051 | 1.094855 | 18.87681 | 0.8761086
101 | 0.8050256 | 1.079102 | 18.6052 | 0.8687046
102 | 0.8082393 | 1.071225 | 18.4694 | 0.8658062
103 | 0.8130598 | 1.071225 | 18.4694 | 0.8709701
104 | 0.8162735 | 1.063348 | 18.33359 | 0.8679831
105 | 0.8194872 | 1.055472 | 18.19779 | 0.8649456
106 | 0.8227009 | 1.047595 | 18.06198 | 0.8618574
107 | 0.8259145 | 1.039718 | 17.92618 | 0.8587186
108 | 0.8291282 | 1.031842 | 17.79038 | 0.8555291
109 | 0.8323419 | 1.031842 | 17.79038 | 0.8588451
110 | 0.8355556 | 1.023965 | 17.65457 | 0.8555798
111 | 0.8371624 | 1.023965 | 17.65457 | 0.8572251
112 | 0.8403761 | 1.016088 | 17.51877 | 0.8538964
113 | 0.8435897 | 1.000335 | 17.24716 | 0.8438725
114 | 0.8451966 | 0.9924585 | 17.11135 | 0.8388225
115 | 0.8484103 | 0.9845819 | 16.97555 | 0.8353294
116 | 0.8516239 | 0.9845819 | 16.97555 | 0.8384935
117 | 0.8532308 | 0.9767052 | 16.83975 | 0.8333549
118 | 0.8564444 | 0.9688286 | 16.70394 | 0.8297478
119 | 0.8580513 | 0.9688286 | 16.70394 | 0.8313046
120 | 0.861265 | 0.9609519 | 16.56814 | 0.8276342
121 | 0.8644786 | 0.9530752 | 16.43233 | 0.8239132
122 | 0.8660855 | 0.9530752 | 16.43233 | 0.8254446
123 | 0.8676923 | 0.9451986 | 16.29653 | 0.8201415
124 | 0.8692991 | 0.9451986 | 16.29653 | 0.8216603
125 | 0.870906 | 0.9373219 | 16.16072 | 0.8163193
126 | 0.8741197 | 0.9294453 | 16.02492 | 0.8124464
127 | 0.8757265 | 0.9294453 | 16.02492 | 0.8139399
128 | 0.8869744 | 0.7797888 | 13.44464 | 0.6916527
129 | 0.8982222 | 0.6537624 | 11.27176 | 0.5872239
130 | 0.9094701 | 0.5513658 | 9.506308 | 0.5014507
131 | 0.9175043 | 0.4647226 | 8.012459 | 0.426385
132 | 0.9287521 | 0.3938327 | 6.79022 | 0.365773
133 | 0.9351795 | 0.3308195 | 5.703785 | 0.3093756
134 | 0.9432137 | 0.2835596 | 4.888958 | 0.2674573
135 | 0.949641 | 0.2362996 | 4.074132 | 0.2243998
136 | 0.9560684 | 0.1969164 | 3.39511 | 0.1882655
137 | 0.9608889 | 0.1732864 | 2.987697 | 0.166509
138 | 0.9673162 | 0.1417798 | 2.444479 | 0.1371459
139 | 0.9721368 | 0.1181498 | 2.037066 | 0.1148578
140 | 0.9769573 | 0.1023965 | 1.765457 | 0.100037
141 | 0.9801709 | 0.0866432 | 1.493848 | 0.08492515
142 | 0.9849915 | 0.07876655 | 1.358044 | 0.07758438
143 | 0.9882051 | 0.06301324 | 1.086435 | 0.06227001
144 | 0.9914188 | 0.05513658 | 0.9506308 | 0.05466345
145 | 0.9946325 | 0.04725993 | 0.8148264 | 0.04700626
146 | 0.9978462 | 0.03938327 | 0.679022 | 0.03929845
147 | 1.00106 | 0.03150662 | 0.5432176 | 0.03154001
148 | 1.004274 | 0.03150662 | 0.5432176 | 0.03164126
149 | 1.00588 | 0.02362996 | 0.4074132 | 0.02376892
150 | 1.009094 | 0.02362996 | 0.4074132 | 0.02384486
151 | 1.010701 | 0.01575331 | 0.2716088 | 0.01592188
152 | 1.012308 | 0.01575331 | 0.2716088 | 0.0159472
153 | 1.015521 | 0.01575331 | 0.2716088 | 0.01599782
154 | 1.017128 | 0.007876655 | 0.1358044 | 0.008011568
155 | 1.020342 | 0.007876655 | 0.1358044 | 0.008036881
156 | 1.021949 | 0.007876655 | 0.1358044 | 0.008049537
157 | 1.023556 | 0.007876655 | 0.1358044 | 0.008062194
158 | 1.025162 | 0.007876655 | 0.1358044 | 0.00807485
159 | 1.026769 | 0.007876655 | 0.1358044 | 0.008087507
160 | 1.028376 | 0 | 0 | 0
161 | 1.029983 | 0.007876655 | 0.1358044 | 0.00811282
162 | 1.03159 | 0.007876655 | 0.1358044 | 0.008125476
163 | 1.033197 | 0 | 0 | 0
164 | 1.034803 | 0 | 0 | 0
165 | 1.03641 | 0.007876655 | 0.1358044 | 0.008163446
166 | 1.03641 | 0.007876655 | 0.1358044 | 0.008163446
167 | 1.039624 | 0 | 0 | 0
168 | 1.039624 | 0 | 0 | 0
169 | 1.041231 | 0 | 0 | 0
170 | 1.042838 | 0.007876655 | 0.1358044 | 0.008214072
171 | 1.042838 | 0 | 0 | 0
172 | 1.044444 | 0 | 0 | 0
173 | 1.046051 | 0 | 0 | 0
174 | 1.047658 | 0 | 0 | 0
175 | 1.047658 | 0 | 0 | 0
176 | 1.049265 | 0 | 0 | 0
177 | 1.050872 | 0 | 0 | 0
178 | 1.050872 | 0 | 0 | 0
179 | 1.052479 | 0 | 0 | 0
180 | 1.054085 | 0 | 0 | 0
181 | 1.055692 | 0 | 0 | 0
182 | 1.055692 | 0 | 0 | 0
183 | 1.057299 | 0 | 0 | 0
184 | 1.057299 | 0 | 0 | 0
185 | 1.058906 | 0 | 0 | 0
186 | 1.058906 | 0 | 0 | 0
187 | 1.060513 | 0 | 0 | 0
188 | 1.06212 | 0 | 0 | 0
189 | 1.06212 | 0 | 0 | 0
190 | 1.063726 | 0 | 0 | 0
191 | 1.063726 | 0 | 0 | 0
192 | 1.065333 | 0 | 0 | 0
193 | 1.065333 | 0 | 0 | 0
194 | 1.06694 | 0 | 0 | 0
195 | 1.068547 | 0 | 0 | 0
196 | 1.068547 | 0 | 0 | 0
197 | 1.068547 | 0 | 0 | 0
198 | 1.070154 | 0 | 0 | 0
199 | 1.070154 | 0 | 0 | 0
200 | 1.071761 | 0 | 0 | 0
201 | 1.071761 | 0 | 0 | 0
202 | 1.073368 | 0 | 0 | 0
203 | 1.073368 | 0 | 0 | 0
204 | 1.074974 | 0 | 0 | 0
205 | 1.074974 | 0 | 0 | 0
206 | 1.074974 | 0 | 0 | 0
207 | 1.076581 | 0 | 0 | 0
208 | 1.076581 | 0 | 0 | 0
209 | 1.078188 | 0 | 0 | 0
210 | 1.078188 | 0 | 0 | 0
211 | 1.079795 | 0 | 0 | 0
212 | 1.079795 | 0 | 0 | 0
213 | 1.079795 | 0 | 0 | 0
214 | 1.081402 | 0 | 0 | 0
215 | 1.081402 | 0 | 0 | 0
216 | 1.081402 | 0 | 0 | 0
217 | 1.083009 | 0 | 0 | 0
218 | 1.083009 | 0 | 0 | 0
219 | 1.083009 | 0 | 0 | 0
220 | 1.084615 | 0 | 0 | 0
221 | 1.084615 | 0 | 0 | 0
222 | 1.084615 | 0 | 0 | 0
223 | 1.086222 | 0 | 0 | 0
224 | 1.086222 | 0 | 0 | 0
225 | 1.087829 | 0 | 0 | 0
226 | 1.086222 | 0 | 0 | 0
227 | 1.087829 | 0 | 0 | 0
228 | 1.087829 | 0 | 0 | 0
229 | 1.089436 | 0 | 0 | 0
230 | 1.089436 | 0 | 0 | 0
231 | 1.089436 | 0 | 0 | 0
232 | 1.089436 | 0 | 0 | 0
233 | 1.091043 | 0 | 0 | 0
234 | 1.091043 | 0 | 0 | 0
235 | 1.09265 | 0 | 0 | 0
236 | 1.091043 | 0 | 0 | 0
237 | 1.09265 | 0 | 0 | 0
238 | 1.09265 | 0 | 0 | 0
239 | 1.09265 | 0 | 0 | 0
240 | 1.09265 | 0 | 0 | 0
241 | 1.094256 | 0 | 0 | 0
242 | 1.094256 | 0 | 0 | 0
243 | 1.094256 | 0 | 0 | 0
244 | 1.095863 | 0 | 0 | 0
245 | 1.095863 | 0 | 0 | 0
246 | 1.095863 | 0 | 0 | 0
247 | 1.095863 | 0 | 0 | 0
248 | 1.095863 | 0 | 0 | 0
249 | 1.09747 | 0 | 0 | 0
250 | 1.09747 | 0 | 0 | 0
251 | 1.09747 | 0 | 0 | 0
252 | 1.09747 | 0 | 0 | 0
253 | 1.09747 | 0 | 0 | 0
254 | 1.099077 | 0 | 0 | 0
255 | 1.099077 | 0 | 0 | 0