## Summary
0
Time | 2023-10-16 16:12
ID | X---_LM
Pixel | 3
Pixel Area | 0.058
Irradiance | 100
Panel Temperature | 0
Voc | 0.4001026
Isc | 1.063348
Vmp | 0.09480342
Imp | 0.7404056
Pmp | 0.07019298
FF | 0.1649858
Eff | 0.01210224
Dir | Forward

## Data
| Voltage | Current | Current Density | Power
0 | 0.4001026 | 0 | 0 | 0
1 | 0.3711795 | 0 | 0 | 0
2 | 0.3470769 | 0 | 0 | 0
3 | 0.326188 | 0 | 0 | 0
4 | 0.306906 | 0 | 0 | 0
5 | 0.2908376 | 0 | 0 | 0
6 | 0.2763761 | 0 | 0 | 0
7 | 0.2635214 | 0 | 0 | 0
8 | 0.2538803 | 0 | 0 | 0
9 | 0.2442393 | 0 | 0 | 0
10 | 0.2362051 | 0 | 0 | 0
11 | 0.2281709 | 0 | 0 | 0
12 | 0.2217436 | 0 | 0 | 0
13 | 0.2169231 | 0 | 0 | 0
14 | 0.2121026 | 0 | 0 | 0
15 | 0.2072821 | 0 | 0 | 0
16 | 0.2040684 | 0 | 0 | 0
17 | 0.1992479 | 0 | 0 | 0
18 | 0.197641 | 0 | 0 | 0
19 | 0.1944274 | 0 | 0 | 0
20 | 0.1928205 | 0 | 0 | 0
21 | 0.1912137 | 0 | 0 | 0
22 | 0.1896068 | 0 | 0 | 0
23 | 0.188 | 0 | 0 | 0
24 | 0.1863932 | 0 | 0 | 0
25 | 0.1847863 | 0 | 0 | 0
26 | 0.1847863 | 0 | 0 | 0
27 | 0.1831795 | 0 | 0 | 0
28 | 0.1815726 | 0 | 0 | 0
29 | 0.1815726 | 0 | 0 | 0
30 | 0.1815726 | 0 | 0 | 0
31 | 0.1799658 | 0 | 0 | 0
32 | 0.1799658 | 0 | 0 | 0
33 | 0.1799658 | 0 | 0 | 0
34 | 0.178359 | 0 | 0 | 0
35 | 0.178359 | 0 | 0 | 0
36 | 0.178359 | 0 | 0 | 0
37 | 0.178359 | 0 | 0 | 0
38 | 0.178359 | 0 | 0 | 0
39 | 0.1767521 | 0 | 0 | 0
40 | 0.178359 | 0 | 0 | 0
41 | 0.1767521 | 0 | 0 | 0
42 | 0.1767521 | 0 | 0 | 0
43 | 0.1767521 | 0 | 0 | 0
44 | 0.1767521 | 0 | 0 | 0
45 | 0.1767521 | 0 | 0 | 0
46 | 0.1767521 | 0 | 0 | 0
47 | 0.1751453 | 0 | 0 | 0
48 | 0.1767521 | 0 | 0 | 0
49 | 0.1767521 | 0 | 0 | 0
50 | 0.1751453 | 0 | 0 | 0
51 | 0.1751453 | 0 | 0 | 0
52 | 0.1751453 | 0 | 0 | 0
53 | 0.1751453 | 0 | 0 | 0
54 | 0.1751453 | 0 | 0 | 0
55 | 0.1751453 | 0 | 0 | 0
56 | 0.1751453 | 0 | 0 | 0
57 | 0.1751453 | 0 | 0 | 0
58 | 0.1751453 | 0 | 0 | 0
59 | 0.1751453 | 0 | 0 | 0
60 | 0.1751453 | 0 | 0 | 0
61 | 0.1751453 | 0 | 0 | 0
62 | 0.1751453 | 0 | 0 | 0
63 | 0.1735385 | 0 | 0 | 0
64 | 0.1751453 | 0 | 0 | 0
65 | 0.1751453 | 0 | 0 | 0
66 | 0.1751453 | 0 | 0 | 0
67 | 0.1751453 | 0 | 0 | 0
68 | 0.1751453 | 0 | 0 | 0
69 | 0.1735385 | 0 | 0 | 0
70 | 0.1751453 | 0 | 0 | 0
71 | 0.1751453 | 0 | 0 | 0
72 | 0.1751453 | 0 | 0 | 0
73 | 0.1751453 | 0 | 0 | 0
74 | 0.1751453 | 0 | 0 | 0
75 | 0.1735385 | 0 | 0 | 0
76 | 0.1735385 | 0 | 0 | 0
77 | 0.1751453 | 0 | 0 | 0
78 | 0.1751453 | 0 | 0 | 0
79 | 0.1751453 | 0 | 0 | 0
80 | 0.1735385 | 0 | 0 | 0
81 | 0.1735385 | 0 | 0 | 0
82 | 0.1751453 | 0 | 0 | 0
83 | 0.1751453 | 0 | 0 | 0
84 | 0.1751453 | 0 | 0 | 0
85 | 0.1735385 | 0 | 0 | 0
86 | 0.1735385 | 0 | 0 | 0
87 | 0.1751453 | 0 | 0 | 0
88 | 0.1735385 | 0 | 0 | 0
89 | 0.1735385 | 0 | 0 | 0
90 | 0.1735385 | 0 | 0 | 0
91 | 0.1735385 | 0 | 0 | 0
92 | 0.1735385 | 0 | 0 | 0
93 | 0.1735385 | 0 | 0 | 0
94 | 0.1735385 | 0 | 0 | 0
95 | 0.1735385 | 0 | 0 | 0
96 | 0.1735385 | 0 | 0 | 0
97 | 0.1735385 | 0 | 0 | 0
98 | 0.1751453 | 0 | 0 | 0
99 | 0.1735385 | 0 | 0 | 0
100 | 0.1735385 | 0 | 0 | 0
101 | 0.1735385 | 0 | 0 | 0
102 | 0.1735385 | 0 | 0 | 0
103 | 0.1735385 | 0 | 0 | 0
104 | 0.1735385 | 0 | 0 | 0
105 | 0.1735385 | 0 | 0 | 0
106 | 0.1735385 | 0 | 0 | 0
107 | 0.1735385 | 0 | 0 | 0
108 | 0.1735385 | 0 | 0 | 0
109 | 0.1735385 | 0 | 0 | 0
110 | 0.1735385 | 0 | 0 | 0
111 | 0.1735385 | 0 | 0 | 0
112 | 0.1735385 | 0 | 0 | 0
113 | 0.1735385 | 0 | 0 | 0
114 | 0.1735385 | 0 | 0 | 0
115 | 0.1735385 | 0 | 0 | 0
116 | 0.1735385 | 0 | 0 | 0
117 | 0.1735385 | 0 | 0 | 0
118 | 0.1735385 | 0 | 0 | 0
119 | 0.1735385 | 0 | 0 | 0
120 | 0.1735385 | 0 | 0 | 0
121 | 0.1735385 | 0 | 0 | 0
122 | 0.1735385 | 0 | 0 | 0
123 | 0.1735385 | 0 | 0 | 0
124 | 0.1735385 | 0 | 0 | 0
125 | 0.1735385 | 0 | 0 | 0
126 | 0.1735385 | 0 | 0 | 0
127 | 0.1735385 | 0 | 0 | 0
128 | 0.1703248 | 0.02362996 | 0.4074132 | 0.004024769
129 | 0.1703248 | 0.04725993 | 0.8148264 | 0.008049537
130 | 0.1671111 | 0.07088989 | 1.22224 | 0.01184649
131 | 0.1655043 | 0.0866432 | 1.493848 | 0.01433982
132 | 0.1655043 | 0.09451986 | 1.629653 | 0.01564344
133 | 0.1638974 | 0.1102732 | 1.901262 | 0.01807349
134 | 0.1622906 | 0.1181498 | 2.037066 | 0.01917461
135 | 0.1622906 | 0.1260265 | 2.17287 | 0.02045291
136 | 0.1622906 | 0.1339031 | 2.308675 | 0.02173122
137 | 0.1606838 | 0.1339031 | 2.308675 | 0.02151606
138 | 0.1606838 | 0.1417798 | 2.444479 | 0.02278171
139 | 0.1606838 | 0.1496564 | 2.580284 | 0.02404736
140 | 0.1590769 | 0.1496564 | 2.580284 | 0.02380689
141 | 0.1590769 | 0.1496564 | 2.580284 | 0.02380689
142 | 0.1590769 | 0.1575331 | 2.716088 | 0.02505988
143 | 0.1590769 | 0.1575331 | 2.716088 | 0.02505988
144 | 0.1590769 | 0.1654098 | 2.851892 | 0.02631287
145 | 0.1590769 | 0.1654098 | 2.851892 | 0.02631287
146 | 0.1590769 | 0.1654098 | 2.851892 | 0.02631287
147 | 0.1574701 | 0.1732864 | 2.987697 | 0.02728743
148 | 0.1574701 | 0.1732864 | 2.987697 | 0.02728743
149 | 0.1574701 | 0.1732864 | 2.987697 | 0.02728743
150 | 0.1574701 | 0.1732864 | 2.987697 | 0.02728743
151 | 0.1574701 | 0.1811631 | 3.123501 | 0.02852776
152 | 0.1574701 | 0.1811631 | 3.123501 | 0.02852776
153 | 0.1558632 | 0.1811631 | 3.123501 | 0.02823666
154 | 0.1574701 | 0.1811631 | 3.123501 | 0.02852776
155 | 0.1558632 | 0.1811631 | 3.123501 | 0.02823666
156 | 0.1558632 | 0.1811631 | 3.123501 | 0.02823666
157 | 0.1558632 | 0.1890397 | 3.259305 | 0.02946434
158 | 0.1558632 | 0.1890397 | 3.259305 | 0.02946434
159 | 0.1558632 | 0.1890397 | 3.259305 | 0.02946434
160 | 0.1558632 | 0.1890397 | 3.259305 | 0.02946434
161 | 0.1542564 | 0.1969164 | 3.39511 | 0.03037561
162 | 0.1558632 | 0.1969164 | 3.39511 | 0.03069203
163 | 0.1542564 | 0.204793 | 3.530914 | 0.03159064
164 | 0.1542564 | 0.204793 | 3.530914 | 0.03159064
165 | 0.1542564 | 0.204793 | 3.530914 | 0.03159064
166 | 0.1542564 | 0.2126697 | 3.666719 | 0.03280566
167 | 0.1542564 | 0.2126697 | 3.666719 | 0.03280566
168 | 0.1542564 | 0.2126697 | 3.666719 | 0.03280566
169 | 0.1526496 | 0.2205463 | 3.802523 | 0.0336663
170 | 0.1526496 | 0.2205463 | 3.802523 | 0.0336663
171 | 0.1526496 | 0.2205463 | 3.802523 | 0.0336663
172 | 0.1526496 | 0.2205463 | 3.802523 | 0.0336663
173 | 0.1526496 | 0.228423 | 3.938327 | 0.03486867
174 | 0.1526496 | 0.228423 | 3.938327 | 0.03486867
175 | 0.1526496 | 0.228423 | 3.938327 | 0.03486867
176 | 0.1526496 | 0.228423 | 3.938327 | 0.03486867
177 | 0.1510427 | 0.2362996 | 4.074132 | 0.03569135
178 | 0.1510427 | 0.2362996 | 4.074132 | 0.03569135
179 | 0.1510427 | 0.2441763 | 4.209936 | 0.03688106
180 | 0.1510427 | 0.2441763 | 4.209936 | 0.03688106
181 | 0.1494359 | 0.2441763 | 4.209936 | 0.0364887
182 | 0.1494359 | 0.252053 | 4.345741 | 0.03766576
183 | 0.1494359 | 0.252053 | 4.345741 | 0.03766576
184 | 0.1494359 | 0.252053 | 4.345741 | 0.03766576
185 | 0.1494359 | 0.252053 | 4.345741 | 0.03766576
186 | 0.1494359 | 0.2599296 | 4.481545 | 0.03884281
187 | 0.1478291 | 0.2678063 | 4.617349 | 0.03958955
188 | 0.1478291 | 0.2599296 | 4.481545 | 0.03842515
189 | 0.1478291 | 0.2678063 | 4.617349 | 0.03958955
190 | 0.1478291 | 0.2756829 | 4.753154 | 0.04075395
191 | 0.1478291 | 0.2756829 | 4.753154 | 0.04075395
192 | 0.1478291 | 0.2756829 | 4.753154 | 0.04075395
193 | 0.1462222 | 0.2835596 | 4.888958 | 0.04146271
194 | 0.1462222 | 0.2835596 | 4.888958 | 0.04146271
195 | 0.1462222 | 0.2914362 | 5.024763 | 0.04261445
196 | 0.1446154 | 0.2914362 | 5.024763 | 0.04214616
197 | 0.1446154 | 0.2993129 | 5.160567 | 0.04328525
198 | 0.1446154 | 0.3071895 | 5.296371 | 0.04442433
199 | 0.1446154 | 0.3071895 | 5.296371 | 0.04442433
200 | 0.1446154 | 0.3071895 | 5.296371 | 0.04442433
201 | 0.1430085 | 0.3150662 | 5.432176 | 0.04505716
202 | 0.1430085 | 0.3150662 | 5.432176 | 0.04505716
203 | 0.1430085 | 0.3229429 | 5.56798 | 0.04618359
204 | 0.1414017 | 0.3229429 | 5.56798 | 0.04566467
205 | 0.1430085 | 0.3308195 | 5.703785 | 0.04731002
206 | 0.1414017 | 0.3308195 | 5.703785 | 0.04677844
207 | 0.1414017 | 0.3386962 | 5.839589 | 0.04789222
208 | 0.1397949 | 0.3465728 | 5.975393 | 0.0484491
209 | 0.1397949 | 0.3544495 | 6.111198 | 0.04955022
210 | 0.138188 | 0.3544495 | 6.111198 | 0.04898068
211 | 0.138188 | 0.3623261 | 6.247002 | 0.05006914
212 | 0.138188 | 0.3702028 | 6.382807 | 0.05115759
213 | 0.1365812 | 0.3702028 | 6.382807 | 0.05056274
214 | 0.1365812 | 0.3780794 | 6.518611 | 0.05163854
215 | 0.1365812 | 0.3859561 | 6.654415 | 0.05271434
216 | 0.1349744 | 0.3938327 | 6.79022 | 0.05315732
217 | 0.1349744 | 0.3938327 | 6.79022 | 0.05315732
218 | 0.1333675 | 0.4095861 | 7.061829 | 0.05462548
219 | 0.1333675 | 0.4095861 | 7.061829 | 0.05462548
220 | 0.1317607 | 0.4174627 | 7.197633 | 0.05500517
221 | 0.1317607 | 0.4253394 | 7.333437 | 0.05604301
222 | 0.1317607 | 0.433216 | 7.469242 | 0.05708084
223 | 0.1301538 | 0.433216 | 7.469242 | 0.05638473
224 | 0.128547 | 0.456846 | 7.876655 | 0.05872618
225 | 0.1269402 | 0.480476 | 8.284068 | 0.0609917
226 | 0.1237265 | 0.4962293 | 8.555677 | 0.06139671
227 | 0.1237265 | 0.5119826 | 8.827286 | 0.06334581
228 | 0.1221197 | 0.5277359 | 9.098894 | 0.06444693
229 | 0.1205128 | 0.5434892 | 9.370503 | 0.06549742
230 | 0.118906 | 0.5513658 | 9.506308 | 0.0655607
231 | 0.1172991 | 0.5592425 | 9.642112 | 0.06559867
232 | 0.1156923 | 0.5828725 | 10.04953 | 0.06743386
233 | 0.1124786 | 0.5907491 | 10.18533 | 0.06644665
234 | 0.1108718 | 0.6065024 | 10.45694 | 0.06724401
235 | 0.109265 | 0.6222557 | 10.72855 | 0.06799075
236 | 0.1076581 | 0.638009 | 11.00016 | 0.06868685
237 | 0.1060513 | 0.6537624 | 11.27176 | 0.06933234
238 | 0.1044444 | 0.6695157 | 11.54337 | 0.06992719
239 | 0.1028376 | 0.6773923 | 11.67918 | 0.06966141
240 | 0.09801709 | 0.7088989 | 12.2224 | 0.06948421
241 | 0.09480342 | 0.7404056 | 12.76561 | 0.07019298
242 | 0.08998291 | 0.7640355 | 13.17303 | 0.06875014
243 | 0.08676923 | 0.7876655 | 13.58044 | 0.06834513
244 | 0.08355556 | 0.8112955 | 13.98785 | 0.06778824
245 | 0.08034188 | 0.8349254 | 14.39527 | 0.06707948
246 | 0.07552137 | 0.8585554 | 14.80268 | 0.06483928
247 | 0.07391453 | 0.8821854 | 15.21009 | 0.06520632
248 | 0.06748718 | 0.9058153 | 15.61751 | 0.06113092
249 | 0.06266667 | 0.9294453 | 16.02492 | 0.05824524
250 | 0.05945299 | 0.9609519 | 16.56814 | 0.05713147
251 | 0.05302564 | 0.9845819 | 16.97555 | 0.05220808
252 | 0.04820513 | 1.008212 | 17.38296 | 0.04860098
253 | 0.04338462 | 1.023965 | 17.65457 | 0.04442433
254 | 0.0385641 | 1.047595 | 18.06198 | 0.04039957
255 | 0.03374359 | 1.063348 | 18.33359 | 0.03588119