## Summary
0
Time | 2023-10-16 16:11
ID | X---_LM
Pixel | 4
Pixel Area | 0.058
Irradiance | 100
Panel Temperature | 0
Voc | 0.003213675
Isc | 0
Vmp | 0.7857436
Imp | 1.205128
Pmp | 0.9469218
FF | 9469217.6
Eff | 0.1632624
Dir | Reverse

## Data
| Voltage | Current | Current Density | Power
0 | 0.003213675 | 1.283895 | 22.13612 | 0.004126021
1 | 0.003213675 | 1.291771 | 22.27192 | 0.004151334
2 | 0.00642735 | 1.299648 | 22.40773 | 0.008353294
3 | 0.008034188 | 1.299648 | 22.40773 | 0.01044162
4 | 0.01124786 | 1.299648 | 22.40773 | 0.01461826
5 | 0.01446154 | 1.299648 | 22.40773 | 0.01879491
6 | 0.01928205 | 1.299648 | 22.40773 | 0.02505988
7 | 0.02410256 | 1.307525 | 22.54353 | 0.0315147
8 | 0.02892308 | 1.307525 | 22.54353 | 0.03781764
9 | 0.03695726 | 1.307525 | 22.54353 | 0.04832254
10 | 0.04338462 | 1.315401 | 22.67933 | 0.05706818
11 | 0.04981197 | 1.307525 | 22.54353 | 0.06513038
12 | 0.05784615 | 1.307525 | 22.54353 | 0.07563528
13 | 0.0642735 | 1.315401 | 22.67933 | 0.08454546
14 | 0.07070085 | 1.315401 | 22.67933 | 0.093
15 | 0.07712821 | 1.307525 | 22.54353 | 0.100847
16 | 0.08837607 | 1.315401 | 22.67933 | 0.11625
17 | 0.1012308 | 1.315401 | 22.67933 | 0.1331591
18 | 0.1108718 | 1.315401 | 22.67933 | 0.1458409
19 | 0.1221197 | 1.315401 | 22.67933 | 0.1606364
20 | 0.1301538 | 1.315401 | 22.67933 | 0.1712045
21 | 0.1397949 | 1.315401 | 22.67933 | 0.1838864
22 | 0.1494359 | 1.307525 | 22.54353 | 0.1953911
23 | 0.1558632 | 1.315401 | 22.67933 | 0.2050227
24 | 0.1655043 | 1.315401 | 22.67933 | 0.2177045
25 | 0.1767521 | 1.315401 | 22.67933 | 0.2325
26 | 0.1847863 | 1.307525 | 22.54353 | 0.2416127
27 | 0.1928205 | 1.307525 | 22.54353 | 0.2521176
28 | 0.2008547 | 1.315401 | 22.67933 | 0.2642045
29 | 0.2088889 | 1.315401 | 22.67933 | 0.2747727
30 | 0.2169231 | 1.315401 | 22.67933 | 0.2853409
31 | 0.2249573 | 1.315401 | 22.67933 | 0.2959091
32 | 0.2426325 | 1.315401 | 22.67933 | 0.3191591
33 | 0.2603077 | 1.315401 | 22.67933 | 0.3424091
34 | 0.2747692 | 1.315401 | 22.67933 | 0.3614318
35 | 0.2892308 | 1.315401 | 22.67933 | 0.3804546
36 | 0.3020855 | 1.315401 | 22.67933 | 0.3973636
37 | 0.3133333 | 1.315401 | 22.67933 | 0.4121591
38 | 0.3245812 | 1.315401 | 22.67933 | 0.4269546
39 | 0.3342222 | 1.315401 | 22.67933 | 0.4396364
40 | 0.3470769 | 1.315401 | 22.67933 | 0.4565455
41 | 0.3583248 | 1.315401 | 22.67933 | 0.4713409
42 | 0.3679658 | 1.315401 | 22.67933 | 0.4840227
43 | 0.3776068 | 1.315401 | 22.67933 | 0.4967046
44 | 0.3872479 | 1.315401 | 22.67933 | 0.5093864
45 | 0.3952821 | 1.315401 | 22.67933 | 0.5199546
46 | 0.4033162 | 1.315401 | 22.67933 | 0.5305227
47 | 0.4113504 | 1.315401 | 22.67933 | 0.5410909
48 | 0.4242051 | 1.307525 | 22.54353 | 0.5546587
49 | 0.4370598 | 1.315401 | 22.67933 | 0.5749091
50 | 0.4483077 | 1.307525 | 22.54353 | 0.5861734
51 | 0.4595556 | 1.307525 | 22.54353 | 0.6008802
52 | 0.4691966 | 1.315401 | 22.67933 | 0.6171818
53 | 0.4772308 | 1.307525 | 22.54353 | 0.623991
54 | 0.4868718 | 1.307525 | 22.54353 | 0.6365969
55 | 0.4965128 | 1.315401 | 22.67933 | 0.6531136
56 | 0.5061538 | 1.315401 | 22.67933 | 0.6657955
57 | 0.5157949 | 1.307525 | 22.54353 | 0.6744145
58 | 0.5254359 | 1.307525 | 22.54353 | 0.6870204
59 | 0.5334701 | 1.307525 | 22.54353 | 0.6975253
60 | 0.5431111 | 1.307525 | 22.54353 | 0.7101312
61 | 0.5495385 | 1.307525 | 22.54353 | 0.7185351
62 | 0.5575726 | 1.307525 | 22.54353 | 0.72904
63 | 0.5656068 | 1.307525 | 22.54353 | 0.7395449
64 | 0.5784615 | 1.307525 | 22.54353 | 0.7563528
65 | 0.5897094 | 1.299648 | 22.40773 | 0.7664147
66 | 0.6009573 | 1.299648 | 22.40773 | 0.7810329
67 | 0.6089915 | 1.299648 | 22.40773 | 0.7914746
68 | 0.6186325 | 1.291771 | 22.27192 | 0.7991317
69 | 0.6266667 | 1.291771 | 22.27192 | 0.8095101
70 | 0.6363077 | 1.291771 | 22.27192 | 0.8219641
71 | 0.6443419 | 1.291771 | 22.27192 | 0.8323424
72 | 0.6523761 | 1.283895 | 22.13612 | 0.8375822
73 | 0.6620171 | 1.283895 | 22.13612 | 0.8499603
74 | 0.6700513 | 1.283895 | 22.13612 | 0.8602753
75 | 0.6764786 | 1.283895 | 22.13612 | 0.8685274
76 | 0.6845128 | 1.276018 | 22.00031 | 0.8734507
77 | 0.6909402 | 1.276018 | 22.00031 | 0.8816522
78 | 0.6973675 | 1.276018 | 22.00031 | 0.8898536
79 | 0.7037949 | 1.276018 | 22.00031 | 0.898055
80 | 0.7118291 | 1.268141 | 21.86451 | 0.9026999
81 | 0.7214701 | 1.260265 | 21.7287 | 0.9092433
82 | 0.7278974 | 1.252388 | 21.5929 | 0.9116101
83 | 0.7343248 | 1.252388 | 21.5929 | 0.9196596
84 | 0.7407521 | 1.236635 | 21.32129 | 0.9160399
85 | 0.7487863 | 1.236635 | 21.32129 | 0.9259752
86 | 0.7536068 | 1.228758 | 21.18549 | 0.9260006
87 | 0.7600342 | 1.228758 | 21.18549 | 0.9338982
88 | 0.7648547 | 1.220882 | 21.04968 | 0.933797
89 | 0.7712821 | 1.213005 | 20.91388 | 0.9355689
90 | 0.7761026 | 1.205128 | 20.77807 | 0.9353031
91 | 0.7809231 | 1.205128 | 20.77807 | 0.9411124
92 | 0.7857436 | 1.205128 | 20.77807 | 0.9469218
93 | 0.7905641 | 1.197252 | 20.64227 | 0.9465041
94 | 0.7937778 | 1.189375 | 20.50646 | 0.9440994
95 | 0.7985983 | 1.181498 | 20.37066 | 0.9435425
96 | 0.8034188 | 1.165745 | 20.09905 | 0.9365814
97 | 0.8082393 | 1.149992 | 19.82744 | 0.9294684
98 | 0.8146667 | 1.142115 | 19.69164 | 0.930443
99 | 0.8194872 | 1.134238 | 19.55583 | 0.9294938
100 | 0.8227009 | 1.118485 | 19.28422 | 0.9201786
101 | 0.8275214 | 1.110608 | 19.14842 | 0.9190521
102 | 0.830735 | 1.102732 | 19.01262 | 0.9160779
103 | 0.8355556 | 1.094855 | 18.87681 | 0.9148122
104 | 0.8387692 | 1.086978 | 18.74101 | 0.911724
105 | 0.8419829 | 1.079102 | 18.6052 | 0.9085852
106 | 0.8451966 | 1.079102 | 18.6052 | 0.9120531
107 | 0.8484103 | 1.071225 | 18.4694 | 0.9088383
108 | 0.8516239 | 1.063348 | 18.33359 | 0.905573
109 | 0.8532308 | 1.055472 | 18.19779 | 0.900561
110 | 0.8564444 | 1.047595 | 18.06198 | 0.897207
111 | 0.8580513 | 1.047595 | 18.06198 | 0.8988903
112 | 0.8628718 | 1.031842 | 17.79038 | 0.8903472
113 | 0.8644786 | 1.023965 | 17.65457 | 0.885196
114 | 0.8676923 | 1.023965 | 17.65457 | 0.8884867
115 | 0.870906 | 1.008212 | 17.38296 | 0.8780577
116 | 0.8725128 | 1.008212 | 17.38296 | 0.8796777
117 | 0.8741197 | 1.000335 | 17.24716 | 0.8744126
118 | 0.8757265 | 0.9924585 | 17.11135 | 0.8691222
119 | 0.8789402 | 0.9845819 | 16.97555 | 0.8653886
120 | 0.880547 | 0.9845819 | 16.97555 | 0.8669706
121 | 0.8821538 | 0.9767052 | 16.83975 | 0.8616043
122 | 0.8837607 | 0.9688286 | 16.70394 | 0.8562126
123 | 0.8869744 | 0.9609519 | 16.56814 | 0.8523397
124 | 0.8885812 | 0.9609519 | 16.56814 | 0.8538838
125 | 0.890188 | 0.9530752 | 16.43233 | 0.8484162
126 | 0.8917949 | 0.9451986 | 16.29653 | 0.8429233
127 | 0.8917949 | 0.9451986 | 16.29653 | 0.8429233
128 | 0.9030427 | 0.7955421 | 13.71624 | 0.7184086
129 | 0.9142906 | 0.6695157 | 11.54337 | 0.6121319
130 | 0.9223248 | 0.5592425 | 9.642112 | 0.5158032
131 | 0.9319658 | 0.4725993 | 8.148264 | 0.4404464
132 | 0.9383932 | 0.4017094 | 6.926024 | 0.3769614
133 | 0.9448205 | 0.3386962 | 5.839589 | 0.3200071
134 | 0.9512479 | 0.2835596 | 4.888958 | 0.2697354
135 | 0.9576752 | 0.2441763 | 4.209936 | 0.2338416
136 | 0.9624957 | 0.204793 | 3.530914 | 0.1971124
137 | 0.9673162 | 0.1732864 | 2.987697 | 0.1676228
138 | 0.9721368 | 0.1496564 | 2.580284 | 0.1454865
139 | 0.9753504 | 0.1260265 | 2.17287 | 0.12292
140 | 0.9801709 | 0.1102732 | 1.901262 | 0.1080866
141 | 0.9833846 | 0.09451986 | 1.629653 | 0.09294938
142 | 0.9849915 | 0.07876655 | 1.358044 | 0.07758438
143 | 0.9882051 | 0.06301324 | 1.086435 | 0.06227001
144 | 0.9914188 | 0.05513658 | 0.9506308 | 0.05466345
145 | 0.9946325 | 0.04725993 | 0.8148264 | 0.04700626
146 | 0.9962393 | 0.03938327 | 0.679022 | 0.03923517
147 | 0.9978462 | 0.03938327 | 0.679022 | 0.03929845
148 | 1.00106 | 0.03150662 | 0.5432176 | 0.03154001
149 | 1.002667 | 0.02362996 | 0.4074132 | 0.02369298
150 | 1.004274 | 0.02362996 | 0.4074132 | 0.02373095
151 | 1.00588 | 0.01575331 | 0.2716088 | 0.01584594
152 | 1.007487 | 0.01575331 | 0.2716088 | 0.01587126
153 | 1.009094 | 0.01575331 | 0.2716088 | 0.01589657
154 | 1.010701 | 0.007876655 | 0.1358044 | 0.007960942
155 | 1.012308 | 0.01575331 | 0.2716088 | 0.0159472
156 | 1.013915 | 0.007876655 | 0.1358044 | 0.007986255
157 | 1.013915 | 0.007876655 | 0.1358044 | 0.007986255
158 | 1.015521 | 0.007876655 | 0.1358044 | 0.007998911
159 | 1.017128 | 0.007876655 | 0.1358044 | 0.008011568
160 | 1.017128 | 0 | 0 | 0
161 | 1.018735 | 0.007876655 | 0.1358044 | 0.008024224
162 | 1.018735 | 0 | 0 | 0
163 | 1.020342 | 0.007876655 | 0.1358044 | 0.008036881
164 | 1.021949 | 0.007876655 | 0.1358044 | 0.008049537
165 | 1.021949 | 0 | 0 | 0
166 | 1.023556 | 0 | 0 | 0
167 | 1.023556 | 0 | 0 | 0
168 | 1.025162 | 0 | 0 | 0
169 | 1.025162 | 0 | 0 | 0
170 | 1.026769 | 0 | 0 | 0
171 | 1.028376 | 0 | 0 | 0
172 | 1.028376 | 0 | 0 | 0
173 | 1.029983 | 0 | 0 | 0
174 | 1.029983 | 0 | 0 | 0
175 | 1.029983 | 0 | 0 | 0
176 | 1.03159 | 0 | 0 | 0
177 | 1.03159 | 0 | 0 | 0
178 | 1.033197 | 0 | 0 | 0
179 | 1.033197 | 0 | 0 | 0
180 | 1.034803 | 0 | 0 | 0
181 | 1.034803 | 0 | 0 | 0
182 | 1.034803 | 0 | 0 | 0
183 | 1.034803 | 0 | 0 | 0
184 | 1.03641 | 0 | 0 | 0
185 | 1.038017 | 0 | 0 | 0
186 | 1.038017 | 0 | 0 | 0
187 | 1.038017 | 0 | 0 | 0
188 | 1.038017 | 0 | 0 | 0
189 | 1.039624 | 0 | 0 | 0
190 | 1.039624 | 0 | 0 | 0
191 | 1.039624 | 0 | 0 | 0
192 | 1.041231 | 0 | 0 | 0
193 | 1.041231 | 0 | 0 | 0
194 | 1.042838 | 0 | 0 | 0
195 | 1.042838 | 0 | 0 | 0
196 | 1.042838 | 0 | 0 | 0
197 | 1.044444 | 0 | 0 | 0
198 | 1.044444 | 0 | 0 | 0
199 | 1.044444 | 0 | 0 | 0
200 | 1.046051 | 0 | 0 | 0
201 | 1.046051 | 0 | 0 | 0
202 | 1.046051 | 0 | 0 | 0
203 | 1.046051 | 0 | 0 | 0
204 | 1.047658 | 0 | 0 | 0
205 | 1.047658 | 0 | 0 | 0
206 | 1.047658 | 0 | 0 | 0
207 | 1.049265 | 0 | 0 | 0
208 | 1.049265 | 0 | 0 | 0
209 | 1.049265 | 0 | 0 | 0
210 | 1.050872 | 0 | 0 | 0
211 | 1.050872 | 0 | 0 | 0
212 | 1.050872 | 0 | 0 | 0
213 | 1.050872 | 0 | 0 | 0
214 | 1.050872 | 0 | 0 | 0
215 | 1.052479 | 0 | 0 | 0
216 | 1.052479 | 0 | 0 | 0
217 | 1.052479 | 0 | 0 | 0
218 | 1.054085 | 0 | 0 | 0
219 | 1.054085 | 0 | 0 | 0
220 | 1.054085 | 0 | 0 | 0
221 | 1.055692 | 0 | 0 | 0
222 | 1.055692 | 0 | 0 | 0
223 | 1.055692 | 0 | 0 | 0
224 | 1.055692 | 0 | 0 | 0
225 | 1.055692 | 0 | 0 | 0
226 | 1.057299 | 0 | 0 | 0
227 | 1.057299 | 0 | 0 | 0
228 | 1.057299 | 0 | 0 | 0
229 | 1.058906 | 0 | 0 | 0
230 | 1.058906 | 0 | 0 | 0
231 | 1.058906 | 0 | 0 | 0
232 | 1.058906 | 0 | 0 | 0
233 | 1.058906 | 0 | 0 | 0
234 | 1.060513 | 0 | 0 | 0
235 | 1.060513 | 0 | 0 | 0
236 | 1.060513 | 0 | 0 | 0
237 | 1.060513 | 0 | 0 | 0
238 | 1.06212 | 0 | 0 | 0
239 | 1.06212 | 0 | 0 | 0
240 | 1.06212 | 0 | 0 | 0
241 | 1.06212 | 0 | 0 | 0
242 | 1.063726 | 0 | 0 | 0
243 | 1.063726 | 0 | 0 | 0
244 | 1.063726 | 0 | 0 | 0
245 | 1.063726 | 0 | 0 | 0
246 | 1.063726 | 0 | 0 | 0
247 | 1.063726 | 0 | 0 | 0
248 | 1.065333 | 0 | 0 | 0
249 | 1.065333 | 0 | 0 | 0
250 | 1.065333 | 0 | 0 | 0
251 | 1.065333 | 0 | 0 | 0
252 | 1.065333 | 0 | 0 | 0
253 | 1.065333 | 0 | 0 | 0
254 | 1.06694 | 0 | 0 | 0
255 | 1.06694 | 0 | 0 | 0