## Summary
0
Time | 2023-10-16 16:12
ID | X---_LM
Pixel | 5
Pixel Area | 0.058
Irradiance | 100
Panel Temperature | 0
Voc | 0.6620171
Isc | 1.173622
Vmp | 0.2506667
Imp | 0.7010223
Pmp | 0.1757229
FF | 0.226168
Eff | 0.03029706
Dir | Forward

## Data
| Voltage | Current | Current Density | Power
0 | 0.6620171 | 0 | 0 | 0
1 | 0.6539829 | 0 | 0 | 0
2 | 0.6475556 | 0 | 0 | 0
3 | 0.642735 | 0 | 0 | 0
4 | 0.6379145 | 0 | 0 | 0
5 | 0.6347009 | 0 | 0 | 0
6 | 0.633094 | 0 | 0 | 0
7 | 0.6314872 | 0 | 0 | 0
8 | 0.6298803 | 0 | 0 | 0
9 | 0.6298803 | 0 | 0 | 0
10 | 0.6282735 | 0 | 0 | 0
11 | 0.6282735 | 0 | 0 | 0
12 | 0.6298803 | 0 | 0 | 0
13 | 0.6282735 | 0 | 0 | 0
14 | 0.6298803 | 0 | 0 | 0
15 | 0.6298803 | 0 | 0 | 0
16 | 0.6298803 | 0 | 0 | 0
17 | 0.6298803 | 0 | 0 | 0
18 | 0.6298803 | 0 | 0 | 0
19 | 0.6298803 | 0 | 0 | 0
20 | 0.6314872 | 0 | 0 | 0
21 | 0.6314872 | 0 | 0 | 0
22 | 0.6314872 | 0 | 0 | 0
23 | 0.6314872 | 0 | 0 | 0
24 | 0.6314872 | 0 | 0 | 0
25 | 0.6314872 | 0 | 0 | 0
26 | 0.6314872 | 0 | 0 | 0
27 | 0.6314872 | 0 | 0 | 0
28 | 0.6314872 | 0 | 0 | 0
29 | 0.6314872 | 0 | 0 | 0
30 | 0.6314872 | 0 | 0 | 0
31 | 0.6314872 | 0 | 0 | 0
32 | 0.6314872 | 0 | 0 | 0
33 | 0.6298803 | 0 | 0 | 0
34 | 0.6298803 | 0 | 0 | 0
35 | 0.6298803 | 0 | 0 | 0
36 | 0.6298803 | 0 | 0 | 0
37 | 0.6282735 | 0 | 0 | 0
38 | 0.6282735 | 0 | 0 | 0
39 | 0.6282735 | 0 | 0 | 0
40 | 0.6266667 | 0 | 0 | 0
41 | 0.6266667 | 0 | 0 | 0
42 | 0.6250598 | 0 | 0 | 0
43 | 0.6250598 | 0 | 0 | 0
44 | 0.6250598 | 0 | 0 | 0
45 | 0.6250598 | 0 | 0 | 0
46 | 0.623453 | 0 | 0 | 0
47 | 0.623453 | 0 | 0 | 0
48 | 0.6218462 | 0 | 0 | 0
49 | 0.6218462 | 0 | 0 | 0
50 | 0.6218462 | 0 | 0 | 0
51 | 0.6186325 | 0 | 0 | 0
52 | 0.6186325 | 0 | 0 | 0
53 | 0.6186325 | 0 | 0 | 0
54 | 0.6186325 | 0 | 0 | 0
55 | 0.6170256 | 0 | 0 | 0
56 | 0.6154188 | 0 | 0 | 0
57 | 0.6154188 | 0 | 0 | 0
58 | 0.613812 | 0 | 0 | 0
59 | 0.613812 | 0 | 0 | 0
60 | 0.6122051 | 0 | 0 | 0
61 | 0.6122051 | 0 | 0 | 0
62 | 0.6122051 | 0 | 0 | 0
63 | 0.6105983 | 0 | 0 | 0
64 | 0.6105983 | 0 | 0 | 0
65 | 0.6105983 | 0 | 0 | 0
66 | 0.6089915 | 0 | 0 | 0
67 | 0.6089915 | 0 | 0 | 0
68 | 0.6089915 | 0 | 0 | 0
69 | 0.6073846 | 0 | 0 | 0
70 | 0.6057778 | 0 | 0 | 0
71 | 0.6057778 | 0 | 0 | 0
72 | 0.6057778 | 0 | 0 | 0
73 | 0.6041709 | 0 | 0 | 0
74 | 0.6025641 | 0 | 0 | 0
75 | 0.6025641 | 0 | 0 | 0
76 | 0.6025641 | 0 | 0 | 0
77 | 0.6009573 | 0 | 0 | 0
78 | 0.6009573 | 0 | 0 | 0
79 | 0.5993504 | 0 | 0 | 0
80 | 0.5993504 | 0 | 0 | 0
81 | 0.5977436 | 0 | 0 | 0
82 | 0.5961368 | 0 | 0 | 0
83 | 0.5961368 | 0 | 0 | 0
84 | 0.5945299 | 0 | 0 | 0
85 | 0.5945299 | 0 | 0 | 0
86 | 0.5929231 | 0 | 0 | 0
87 | 0.5929231 | 0 | 0 | 0
88 | 0.5929231 | 0 | 0 | 0
89 | 0.5913162 | 0 | 0 | 0
90 | 0.5897094 | 0 | 0 | 0
91 | 0.5897094 | 0 | 0 | 0
92 | 0.5897094 | 0 | 0 | 0
93 | 0.5881026 | 0 | 0 | 0
94 | 0.5881026 | 0 | 0 | 0
95 | 0.5864957 | 0 | 0 | 0
96 | 0.5864957 | 0 | 0 | 0
97 | 0.5848889 | 0 | 0 | 0
98 | 0.5848889 | 0 | 0 | 0
99 | 0.5832821 | 0 | 0 | 0
100 | 0.5832821 | 0 | 0 | 0
101 | 0.5832821 | 0 | 0 | 0
102 | 0.5816752 | 0 | 0 | 0
103 | 0.5800684 | 0 | 0 | 0
104 | 0.5800684 | 0 | 0 | 0
105 | 0.5800684 | 0 | 0 | 0
106 | 0.5800684 | 0 | 0 | 0
107 | 0.5784615 | 0 | 0 | 0
108 | 0.5784615 | 0 | 0 | 0
109 | 0.5768547 | 0 | 0 | 0
110 | 0.5768547 | 0 | 0 | 0
111 | 0.5752479 | 0 | 0 | 0
112 | 0.5752479 | 0 | 0 | 0
113 | 0.5752479 | 0 | 0 | 0
114 | 0.573641 | 0 | 0 | 0
115 | 0.5720342 | 0 | 0 | 0
116 | 0.5720342 | 0 | 0 | 0
117 | 0.5720342 | 0 | 0 | 0
118 | 0.5720342 | 0 | 0 | 0
119 | 0.5704274 | 0 | 0 | 0
120 | 0.5704274 | 0 | 0 | 0
121 | 0.5688205 | 0 | 0 | 0
122 | 0.5688205 | 0 | 0 | 0
123 | 0.5688205 | 0 | 0 | 0
124 | 0.5672137 | 0 | 0 | 0
125 | 0.5672137 | 0 | 0 | 0
126 | 0.5672137 | 0 | 0 | 0
127 | 0.5656068 | 0 | 0 | 0
128 | 0.5398974 | 0.06301324 | 1.086435 | 0.03402069
129 | 0.5174017 | 0.1181498 | 2.037066 | 0.06113092
130 | 0.4981197 | 0.1654098 | 2.851892 | 0.08239385
131 | 0.4804444 | 0.204793 | 3.530914 | 0.09839167
132 | 0.4659829 | 0.2362996 | 4.074132 | 0.1101116
133 | 0.454735 | 0.2599296 | 4.481545 | 0.1181991
134 | 0.4434872 | 0.2756829 | 4.753154 | 0.1222618
135 | 0.4338462 | 0.2993129 | 5.160567 | 0.1298557
136 | 0.4242051 | 0.3150662 | 5.432176 | 0.1336527
137 | 0.4177778 | 0.3229429 | 5.56798 | 0.1349183
138 | 0.4113504 | 0.3386962 | 5.839589 | 0.1393228
139 | 0.4049231 | 0.3465728 | 5.975393 | 0.1403353
140 | 0.4017094 | 0.3544495 | 6.111198 | 0.1423857
141 | 0.3968889 | 0.3623261 | 6.247002 | 0.1438032
142 | 0.3920684 | 0.3702028 | 6.382807 | 0.1451448
143 | 0.3888547 | 0.3702028 | 6.382807 | 0.1439551
144 | 0.3840342 | 0.3780794 | 6.518611 | 0.1451954
145 | 0.3808205 | 0.3859561 | 6.654415 | 0.14698
146 | 0.3792137 | 0.3859561 | 6.654415 | 0.1463598
147 | 0.376 | 0.3938327 | 6.79022 | 0.1480811
148 | 0.3743932 | 0.4017094 | 6.926024 | 0.1503973
149 | 0.3711795 | 0.4017094 | 6.926024 | 0.1491063
150 | 0.3695726 | 0.4017094 | 6.926024 | 0.1484608
151 | 0.3679658 | 0.4095861 | 7.061829 | 0.1507137
152 | 0.366359 | 0.4095861 | 7.061829 | 0.1500555
153 | 0.3647521 | 0.4174627 | 7.197633 | 0.1522704
154 | 0.3631453 | 0.4174627 | 7.197633 | 0.1515996
155 | 0.3615385 | 0.4174627 | 7.197633 | 0.1509288
156 | 0.3599316 | 0.4253394 | 7.333437 | 0.1530931
157 | 0.3583248 | 0.4253394 | 7.333437 | 0.1524096
158 | 0.3583248 | 0.4253394 | 7.333437 | 0.1524096
159 | 0.3567179 | 0.433216 | 7.469242 | 0.1545359
160 | 0.3535043 | 0.433216 | 7.469242 | 0.1531437
161 | 0.3518974 | 0.4410927 | 7.605046 | 0.1552194
162 | 0.3486838 | 0.4489693 | 7.740851 | 0.1565483
163 | 0.3470769 | 0.456846 | 7.876655 | 0.1585607
164 | 0.3454701 | 0.456846 | 7.876655 | 0.1578266
165 | 0.3438632 | 0.456846 | 7.876655 | 0.1570925
166 | 0.3422564 | 0.4647226 | 8.012459 | 0.1590543
167 | 0.3406496 | 0.4647226 | 8.012459 | 0.1583076
168 | 0.3390427 | 0.4725993 | 8.148264 | 0.1602314
169 | 0.3374359 | 0.4725993 | 8.148264 | 0.159472
170 | 0.3358291 | 0.480476 | 8.284068 | 0.1613578
171 | 0.3342222 | 0.480476 | 8.284068 | 0.1605857
172 | 0.3342222 | 0.480476 | 8.284068 | 0.1605857
173 | 0.3326154 | 0.4883526 | 8.419873 | 0.1624336
174 | 0.3310085 | 0.4883526 | 8.419873 | 0.1616489
175 | 0.3294017 | 0.4962293 | 8.555677 | 0.1634588
176 | 0.3277949 | 0.4962293 | 8.555677 | 0.1626614
177 | 0.326188 | 0.5041059 | 8.691481 | 0.1644333
178 | 0.3245812 | 0.5041059 | 8.691481 | 0.1636233
179 | 0.3229744 | 0.5119826 | 8.827286 | 0.1653572
180 | 0.3213675 | 0.5119826 | 8.827286 | 0.1645346
181 | 0.3197607 | 0.5198592 | 8.96309 | 0.1662305
182 | 0.3181538 | 0.5277359 | 9.098894 | 0.1679012
183 | 0.316547 | 0.5277359 | 9.098894 | 0.1670532
184 | 0.3149402 | 0.5277359 | 9.098894 | 0.1662052
185 | 0.3133333 | 0.5356125 | 9.234699 | 0.1678253
186 | 0.3117265 | 0.5356125 | 9.234699 | 0.1669646
187 | 0.3101197 | 0.5434892 | 9.370503 | 0.1685467
188 | 0.3085128 | 0.5434892 | 9.370503 | 0.1676734
189 | 0.306906 | 0.5513658 | 9.506308 | 0.1692175
190 | 0.3052991 | 0.5513658 | 9.506308 | 0.1683315
191 | 0.3036923 | 0.5592425 | 9.642112 | 0.1698376
192 | 0.3020855 | 0.5671192 | 9.777916 | 0.1713185
193 | 0.2988718 | 0.5671192 | 9.777916 | 0.1694959
194 | 0.297265 | 0.5749958 | 9.913721 | 0.1709261
195 | 0.2940513 | 0.5749958 | 9.913721 | 0.1690783
196 | 0.2924444 | 0.5828725 | 10.04953 | 0.1704578
197 | 0.2908376 | 0.5907491 | 10.18533 | 0.1718121
198 | 0.2892308 | 0.5986258 | 10.32113 | 0.173141
199 | 0.2876239 | 0.5986258 | 10.32113 | 0.1721791
200 | 0.2844103 | 0.6065024 | 10.45694 | 0.1724955
201 | 0.2828034 | 0.6143791 | 10.59274 | 0.1737485
202 | 0.2811966 | 0.6143791 | 10.59274 | 0.1727613
203 | 0.2779829 | 0.6143791 | 10.59274 | 0.1707869
204 | 0.2763761 | 0.6222557 | 10.72855 | 0.1719766
205 | 0.2747692 | 0.6301324 | 10.86435 | 0.173141
206 | 0.2731624 | 0.638009 | 11.00016 | 0.1742801
207 | 0.2715556 | 0.638009 | 11.00016 | 0.1732549
208 | 0.2683419 | 0.6458857 | 11.13596 | 0.1733182
209 | 0.2651282 | 0.6537624 | 11.27176 | 0.1733308
210 | 0.2619145 | 0.661639 | 11.40757 | 0.1732929
211 | 0.2603077 | 0.6695157 | 11.54337 | 0.1742801
212 | 0.257094 | 0.6773923 | 11.67918 | 0.1741535
213 | 0.2538803 | 0.685269 | 11.81498 | 0.1739763
214 | 0.2522735 | 0.6931456 | 11.95079 | 0.1748623
215 | 0.2506667 | 0.7010223 | 12.08659 | 0.1757229
216 | 0.2458462 | 0.7010223 | 12.08659 | 0.1723436
217 | 0.2442393 | 0.7088989 | 12.2224 | 0.173141
218 | 0.2410256 | 0.7088989 | 12.2224 | 0.1708628
219 | 0.237812 | 0.7246523 | 12.494 | 0.172331
220 | 0.2362051 | 0.7325289 | 12.62981 | 0.1730271
221 | 0.2329915 | 0.7325289 | 12.62981 | 0.170673
222 | 0.2297778 | 0.7404056 | 12.76561 | 0.1701287
223 | 0.2281709 | 0.7482822 | 12.90142 | 0.1707363
224 | 0.2217436 | 0.7719122 | 13.30883 | 0.1711666
225 | 0.2153162 | 0.7876655 | 13.58044 | 0.1695972
226 | 0.2104957 | 0.8034188 | 13.85205 | 0.1691162
227 | 0.2040684 | 0.8191721 | 14.12366 | 0.1671671
228 | 0.1992479 | 0.8270488 | 14.25946 | 0.1647877
229 | 0.1960342 | 0.8428021 | 14.53107 | 0.165218
230 | 0.1912137 | 0.8506787 | 14.66687 | 0.1626614
231 | 0.1863932 | 0.866432 | 14.93848 | 0.161497
232 | 0.1815726 | 0.8743087 | 15.07429 | 0.1587505
233 | 0.1751453 | 0.890062 | 15.3459 | 0.1558902
234 | 0.1719316 | 0.8979387 | 15.4817 | 0.1543841
235 | 0.1671111 | 0.9058153 | 15.61751 | 0.1513718
236 | 0.1622906 | 0.9215686 | 15.88911 | 0.1495619
237 | 0.1590769 | 0.9294453 | 16.02492 | 0.1478533
238 | 0.1526496 | 0.9373219 | 16.16072 | 0.1430818
239 | 0.1494359 | 0.9451986 | 16.29653 | 0.1412466
240 | 0.1430085 | 0.9688286 | 16.70394 | 0.1385508
241 | 0.1349744 | 0.9845819 | 16.97555 | 0.1328933
242 | 0.128547 | 1.000335 | 17.24716 | 0.1285901
243 | 0.1221197 | 1.016088 | 17.51877 | 0.1240844
244 | 0.1156923 | 1.031842 | 17.79038 | 0.1193762
245 | 0.109265 | 1.047595 | 18.06198 | 0.1144654
246 | 0.1028376 | 1.055472 | 18.19779 | 0.1085422
247 | 0.09801709 | 1.071225 | 18.4694 | 0.1049984
248 | 0.08998291 | 1.086978 | 18.74101 | 0.09780947
249 | 0.08355556 | 1.094855 | 18.87681 | 0.09148122
250 | 0.07552137 | 1.110608 | 19.14842 | 0.08387466
251 | 0.06909402 | 1.126362 | 19.42003 | 0.07782485
252 | 0.06266667 | 1.134238 | 19.55583 | 0.07107893
253 | 0.05623932 | 1.149992 | 19.82744 | 0.06467474
254 | 0.04981197 | 1.157868 | 19.96325 | 0.05767569
255 | 0.04338462 | 1.173622 | 20.23485 | 0.05091712