## Summary
0
Time | 2023-10-16 16:11
ID | X---_LM
Pixel | 5
Pixel Area | 0.058
Irradiance | 100
Panel Temperature | 0
Voc | 0.00642735
Isc | 0
Vmp | 0.4193846
Imp | 0.685269
Pmp | 0.2873913
FF | 2873912.7
Eff | 0.04955022
Dir | Reverse

## Data
| Voltage | Current | Current Density | Power
0 | 0.00642735 | 1.260265 | 21.7287 | 0.008100163
1 | 0.00642735 | 1.260265 | 21.7287 | 0.008100163
2 | 0.008034188 | 1.252388 | 21.5929 | 0.01006192
3 | 0.009641026 | 1.252388 | 21.5929 | 0.01207431
4 | 0.01124786 | 1.244511 | 21.45709 | 0.01399809
5 | 0.01446154 | 1.244511 | 21.45709 | 0.01799755
6 | 0.01767521 | 1.236635 | 21.32129 | 0.02185778
7 | 0.02249573 | 1.228758 | 21.18549 | 0.02764181
8 | 0.02731624 | 1.220882 | 21.04968 | 0.03334989
9 | 0.03535043 | 1.213005 | 20.91388 | 0.04288024
10 | 0.04017094 | 1.205128 | 20.77807 | 0.04841113
11 | 0.04499145 | 1.197252 | 20.64227 | 0.05386609
12 | 0.0514188 | 1.189375 | 20.50646 | 0.06115623
13 | 0.05623932 | 1.181498 | 20.37066 | 0.06644665
14 | 0.06266667 | 1.173622 | 20.23485 | 0.07354695
15 | 0.06748718 | 1.165745 | 20.09905 | 0.07867284
16 | 0.07712821 | 1.149992 | 19.82744 | 0.08869679
17 | 0.08516239 | 1.134238 | 19.55583 | 0.09659445
18 | 0.09319658 | 1.126362 | 19.42003 | 0.1049731
19 | 0.1012308 | 1.110608 | 19.14842 | 0.1124277
20 | 0.1076581 | 1.102732 | 19.01262 | 0.118718
21 | 0.1140855 | 1.086978 | 18.74101 | 0.1240084
22 | 0.1205128 | 1.086978 | 18.74101 | 0.1309948
23 | 0.1253333 | 1.079102 | 18.6052 | 0.1352474
24 | 0.1333675 | 1.063348 | 18.33359 | 0.1418161
25 | 0.138188 | 1.055472 | 18.19779 | 0.1458536
26 | 0.1446154 | 1.047595 | 18.06198 | 0.1514984
27 | 0.1510427 | 1.031842 | 17.79038 | 0.1558522
28 | 0.1558632 | 1.031842 | 17.79038 | 0.1608262
29 | 0.1622906 | 1.016088 | 17.51877 | 0.1649016
30 | 0.1655043 | 1.016088 | 17.51877 | 0.168167
31 | 0.1703248 | 1.008212 | 17.38296 | 0.1717235
32 | 0.1799658 | 0.9924585 | 17.11135 | 0.1786086
33 | 0.1896068 | 0.9767052 | 16.83975 | 0.18519
34 | 0.197641 | 0.9609519 | 16.56814 | 0.1899235
35 | 0.2056752 | 0.9530752 | 16.43233 | 0.196024
36 | 0.2137094 | 0.9373219 | 16.16072 | 0.2003145
37 | 0.2201368 | 0.9294453 | 16.02492 | 0.2046051
38 | 0.2265641 | 0.9215686 | 15.88911 | 0.2087944
39 | 0.2313846 | 0.913692 | 15.75331 | 0.2114143
40 | 0.237812 | 0.9058153 | 15.61751 | 0.2154137
41 | 0.2442393 | 0.8979387 | 15.4817 | 0.2193119
42 | 0.2490598 | 0.890062 | 15.3459 | 0.2216787
43 | 0.2538803 | 0.8821854 | 15.21009 | 0.2239695
44 | 0.2587009 | 0.8821854 | 15.21009 | 0.2282221
45 | 0.2635214 | 0.8743087 | 15.07429 | 0.230399
46 | 0.2683419 | 0.866432 | 14.93848 | 0.2325
47 | 0.2715556 | 0.866432 | 14.93848 | 0.2352844
48 | 0.2779829 | 0.8585554 | 14.80268 | 0.2386637
49 | 0.2844103 | 0.8506787 | 14.66687 | 0.2419418
50 | 0.2892308 | 0.8428021 | 14.53107 | 0.2437643
51 | 0.2940513 | 0.8349254 | 14.39527 | 0.2455109
52 | 0.2988718 | 0.8349254 | 14.39527 | 0.2495357
53 | 0.3036923 | 0.8270488 | 14.25946 | 0.2511683
54 | 0.3085128 | 0.8270488 | 14.25946 | 0.2551551
55 | 0.3117265 | 0.8191721 | 14.12366 | 0.2553577
56 | 0.316547 | 0.8112955 | 13.98785 | 0.2568132
57 | 0.3213675 | 0.8112955 | 13.98785 | 0.260724
58 | 0.3245812 | 0.8034188 | 13.85205 | 0.2607746
59 | 0.3294017 | 0.8034188 | 13.85205 | 0.2646475
60 | 0.3326154 | 0.7955421 | 13.71624 | 0.2646096
61 | 0.3358291 | 0.7955421 | 13.71624 | 0.2671662
62 | 0.3390427 | 0.7955421 | 13.71624 | 0.2697228
63 | 0.3422564 | 0.7876655 | 13.58044 | 0.2695836
64 | 0.3486838 | 0.7797888 | 13.44464 | 0.2718997
65 | 0.3518974 | 0.7719122 | 13.30883 | 0.2716339
66 | 0.3567179 | 0.7719122 | 13.30883 | 0.2753549
67 | 0.3615385 | 0.7640355 | 13.17303 | 0.2762282
68 | 0.3647521 | 0.7640355 | 13.17303 | 0.2786836
69 | 0.3695726 | 0.7561589 | 13.03722 | 0.2794556
70 | 0.3727863 | 0.7561589 | 13.03722 | 0.2818857
71 | 0.3743932 | 0.7482822 | 12.90142 | 0.2801517
72 | 0.3776068 | 0.7404056 | 12.76561 | 0.2795822
73 | 0.3824274 | 0.7325289 | 12.62981 | 0.2801391
74 | 0.385641 | 0.7325289 | 12.62981 | 0.2824932
75 | 0.3888547 | 0.7246523 | 12.494 | 0.2817844
76 | 0.3904615 | 0.7246523 | 12.494 | 0.2829488
77 | 0.3936752 | 0.7167756 | 12.3582 | 0.2821768
78 | 0.3968889 | 0.7167756 | 12.3582 | 0.2844803
79 | 0.3984957 | 0.7167756 | 12.3582 | 0.285632
80 | 0.4017094 | 0.7088989 | 12.2224 | 0.2847714
81 | 0.4049231 | 0.7010223 | 12.08659 | 0.2838601
82 | 0.4081368 | 0.7010223 | 12.08659 | 0.286113
83 | 0.4129573 | 0.6931456 | 11.95079 | 0.2862395
84 | 0.4145641 | 0.685269 | 11.81498 | 0.2840879
85 | 0.4177778 | 0.685269 | 11.81498 | 0.2862902
86 | 0.4193846 | 0.685269 | 11.81498 | 0.2873913
87 | 0.4209915 | 0.6773923 | 11.67918 | 0.2851764
88 | 0.4242051 | 0.6773923 | 11.67918 | 0.2873533
89 | 0.425812 | 0.6695157 | 11.54337 | 0.2850878
90 | 0.4290256 | 0.661639 | 11.40757 | 0.2838601
91 | 0.4306325 | 0.6537624 | 11.27176 | 0.2815313
92 | 0.4322393 | 0.661639 | 11.40757 | 0.2859864
93 | 0.435453 | 0.6537624 | 11.27176 | 0.2846828
94 | 0.435453 | 0.6537624 | 11.27176 | 0.2846828
95 | 0.4370598 | 0.6458857 | 11.13596 | 0.2822907
96 | 0.4402735 | 0.638009 | 11.00016 | 0.2808985
97 | 0.445094 | 0.6301324 | 10.86435 | 0.2804682
98 | 0.4483077 | 0.6301324 | 10.86435 | 0.2824932
99 | 0.4515214 | 0.6143791 | 10.59274 | 0.2774053
100 | 0.4531282 | 0.6143791 | 10.59274 | 0.2783925
101 | 0.4563419 | 0.6065024 | 10.45694 | 0.2767725
102 | 0.4579487 | 0.6065024 | 10.45694 | 0.277747
103 | 0.4595556 | 0.5986258 | 10.32113 | 0.2751018
104 | 0.4611624 | 0.5986258 | 10.32113 | 0.2760637
105 | 0.4627692 | 0.5907491 | 10.18533 | 0.2733805
106 | 0.4659829 | 0.5907491 | 10.18533 | 0.275279
107 | 0.4659829 | 0.5828725 | 10.04953 | 0.2716086
108 | 0.4675897 | 0.5828725 | 10.04953 | 0.2725452
109 | 0.4691966 | 0.5828725 | 10.04953 | 0.2734818
110 | 0.4708034 | 0.5749958 | 9.913721 | 0.27071
111 | 0.4724103 | 0.5749958 | 9.913721 | 0.2716339
112 | 0.4740171 | 0.5671192 | 9.777916 | 0.2688242
113 | 0.4756239 | 0.5592425 | 9.642112 | 0.2659891
114 | 0.4772308 | 0.5592425 | 9.642112 | 0.2668877
115 | 0.4788376 | 0.5513658 | 9.506308 | 0.2640147
116 | 0.4788376 | 0.5513658 | 9.506308 | 0.2640147
117 | 0.4804444 | 0.5434892 | 9.370503 | 0.2611164
118 | 0.4804444 | 0.5434892 | 9.370503 | 0.2611164
119 | 0.4820513 | 0.5356125 | 9.234699 | 0.2581927
120 | 0.4836581 | 0.5356125 | 9.234699 | 0.2590534
121 | 0.485265 | 0.5356125 | 9.234699 | 0.259914
122 | 0.485265 | 0.5277359 | 9.098894 | 0.2560917
123 | 0.4868718 | 0.5277359 | 9.098894 | 0.2569397
124 | 0.4868718 | 0.5198592 | 8.96309 | 0.2531048
125 | 0.4884786 | 0.5198592 | 8.96309 | 0.2539401
126 | 0.4884786 | 0.5198592 | 8.96309 | 0.2539401
127 | 0.4884786 | 0.5198592 | 8.96309 | 0.2539401
128 | 0.5077607 | 0.433216 | 7.469242 | 0.2199701
129 | 0.5270427 | 0.3623261 | 6.247002 | 0.1909614
130 | 0.5447179 | 0.2993129 | 5.160567 | 0.1630411
131 | 0.5607863 | 0.252053 | 4.345741 | 0.1413479
132 | 0.573641 | 0.2126697 | 3.666719 | 0.1219961
133 | 0.5864957 | 0.1732864 | 2.987697 | 0.1016317
134 | 0.5961368 | 0.1496564 | 2.580284 | 0.08921571
135 | 0.6057778 | 0.1260265 | 2.17287 | 0.07634404
136 | 0.6122051 | 0.1102732 | 1.901262 | 0.0675098
137 | 0.6202393 | 0.0866432 | 1.493848 | 0.05373952
138 | 0.6282735 | 0.07876655 | 1.358044 | 0.04948694
139 | 0.633094 | 0.07088989 | 1.22224 | 0.04487997
140 | 0.6395214 | 0.05513658 | 0.9506308 | 0.03526102
141 | 0.642735 | 0.04725993 | 0.8148264 | 0.03037561
142 | 0.6475556 | 0.03938327 | 0.679022 | 0.02550286
143 | 0.6507692 | 0.03150662 | 0.5432176 | 0.02050354
144 | 0.6539829 | 0.02362996 | 0.4074132 | 0.01545359
145 | 0.6555897 | 0.02362996 | 0.4074132 | 0.01549156
146 | 0.6588034 | 0.02362996 | 0.4074132 | 0.0155675
147 | 0.6604103 | 0.01575331 | 0.2716088 | 0.01040365
148 | 0.6620171 | 0.01575331 | 0.2716088 | 0.01042896
149 | 0.6620171 | 0.007876655 | 0.1358044 | 0.00521448
150 | 0.6652308 | 0.007876655 | 0.1358044 | 0.005239793
151 | 0.6652308 | 0.007876655 | 0.1358044 | 0.005239793
152 | 0.6668376 | 0.007876655 | 0.1358044 | 0.00525245
153 | 0.6668376 | 0.007876655 | 0.1358044 | 0.00525245
154 | 0.6668376 | 0.007876655 | 0.1358044 | 0.00525245
155 | 0.6668376 | 0.007876655 | 0.1358044 | 0.00525245
156 | 0.6684444 | 0 | 0 | 0
157 | 0.6684444 | 0.007876655 | 0.1358044 | 0.005265106
158 | 0.6684444 | 0 | 0 | 0
159 | 0.6668376 | 0 | 0 | 0
160 | 0.6668376 | 0 | 0 | 0
161 | 0.6668376 | 0 | 0 | 0
162 | 0.6668376 | 0 | 0 | 0
163 | 0.6668376 | 0 | 0 | 0
164 | 0.6652308 | 0 | 0 | 0
165 | 0.6652308 | 0 | 0 | 0
166 | 0.6652308 | 0 | 0 | 0
167 | 0.6636239 | 0 | 0 | 0
168 | 0.6636239 | 0 | 0 | 0
169 | 0.6620171 | 0 | 0 | 0
170 | 0.6620171 | 0 | 0 | 0
171 | 0.6604103 | 0 | 0 | 0
172 | 0.6604103 | 0 | 0 | 0
173 | 0.6588034 | 0 | 0 | 0
174 | 0.6588034 | 0 | 0 | 0
175 | 0.6571966 | 0 | 0 | 0
176 | 0.6571966 | 0 | 0 | 0
177 | 0.6555897 | 0 | 0 | 0
178 | 0.6555897 | 0 | 0 | 0
179 | 0.6539829 | 0 | 0 | 0
180 | 0.6539829 | 0 | 0 | 0
181 | 0.6523761 | 0 | 0 | 0
182 | 0.6507692 | 0 | 0 | 0
183 | 0.6491624 | 0 | 0 | 0
184 | 0.6491624 | 0 | 0 | 0
185 | 0.6475556 | 0 | 0 | 0
186 | 0.6475556 | 0 | 0 | 0
187 | 0.6459487 | 0 | 0 | 0
188 | 0.6443419 | 0 | 0 | 0
189 | 0.6443419 | 0 | 0 | 0
190 | 0.642735 | 0 | 0 | 0
191 | 0.642735 | 0 | 0 | 0
192 | 0.6411282 | 0 | 0 | 0
193 | 0.6411282 | 0 | 0 | 0
194 | 0.6395214 | 0 | 0 | 0
195 | 0.6379145 | 0 | 0 | 0
196 | 0.6379145 | 0 | 0 | 0
197 | 0.6363077 | 0 | 0 | 0
198 | 0.6347009 | 0 | 0 | 0
199 | 0.6347009 | 0 | 0 | 0
200 | 0.6347009 | 0 | 0 | 0
201 | 0.633094 | 0 | 0 | 0
202 | 0.6314872 | 0 | 0 | 0
203 | 0.6314872 | 0 | 0 | 0
204 | 0.6298803 | 0 | 0 | 0
205 | 0.6282735 | 0 | 0 | 0
206 | 0.6282735 | 0 | 0 | 0
207 | 0.6282735 | 0 | 0 | 0
208 | 0.6266667 | 0 | 0 | 0
209 | 0.6250598 | 0 | 0 | 0
210 | 0.6250598 | 0 | 0 | 0
211 | 0.623453 | 0 | 0 | 0
212 | 0.623453 | 0 | 0 | 0
213 | 0.6218462 | 0 | 0 | 0
214 | 0.6202393 | 0 | 0 | 0
215 | 0.6202393 | 0 | 0 | 0
216 | 0.6186325 | 0 | 0 | 0
217 | 0.6186325 | 0 | 0 | 0
218 | 0.6170256 | 0 | 0 | 0
219 | 0.6170256 | 0 | 0 | 0
220 | 0.6154188 | 0 | 0 | 0
221 | 0.6154188 | 0 | 0 | 0
222 | 0.613812 | 0 | 0 | 0
223 | 0.613812 | 0 | 0 | 0
224 | 0.6122051 | 0 | 0 | 0
225 | 0.6122051 | 0 | 0 | 0
226 | 0.6105983 | 0 | 0 | 0
227 | 0.6105983 | 0 | 0 | 0
228 | 0.6089915 | 0 | 0 | 0
229 | 0.6105983 | 0 | 0 | 0
230 | 0.6089915 | 0 | 0 | 0
231 | 0.6089915 | 0 | 0 | 0
232 | 0.6073846 | 0 | 0 | 0
233 | 0.6057778 | 0 | 0 | 0
234 | 0.6057778 | 0 | 0 | 0
235 | 0.6041709 | 0 | 0 | 0
236 | 0.6041709 | 0 | 0 | 0
237 | 0.6025641 | 0 | 0 | 0
238 | 0.6025641 | 0 | 0 | 0
239 | 0.6025641 | 0 | 0 | 0
240 | 0.6009573 | 0 | 0 | 0
241 | 0.6009573 | 0 | 0 | 0
242 | 0.6009573 | 0 | 0 | 0
243 | 0.5993504 | 0 | 0 | 0
244 | 0.5993504 | 0 | 0 | 0
245 | 0.5977436 | 0 | 0 | 0
246 | 0.5961368 | 0 | 0 | 0
247 | 0.5961368 | 0 | 0 | 0
248 | 0.5961368 | 0 | 0 | 0
249 | 0.5945299 | 0 | 0 | 0
250 | 0.5945299 | 0 | 0 | 0
251 | 0.5945299 | 0 | 0 | 0
252 | 0.5929231 | 0 | 0 | 0
253 | 0.5929231 | 0 | 0 | 0
254 | 0.5913162 | 0 | 0 | 0
255 | 0.5913162 | 0 | 0 | 0