## Summary
| 0 | 0 | 0 | 0 | 0 | 0 | 0 | 0 | 0 | 0 | 0 | 0
Time | 2023-10-16 16:18 | 2023-10-16 16:18 | 2023-10-16 16:18 | 2023-10-16 16:18 | 2023-10-16 16:19 | 2023-10-16 16:19 | 2023-10-16 16:19 | 2023-10-16 16:19 | 2023-10-16 16:19 | 2023-10-16 16:19 | 2023-10-16 16:19 | 2023-10-16 16:19
ID | X006_LM | X006_LM | X006_LM | X006_LM | X006_LM | X006_LM | X006_LM | X006_LM | X006_LM | X006_LM | X006_LM | X006_LM
Pixel | 0 | 1 | 2 | 3 | 4 | 5 | 0 | 1 | 2 | 3 | 4 | 5
Pixel Area | 0.058 | 0.058 | 0.058 | 0.058 | 0.058 | 0.058 | 0.058 | 0.058 | 0.058 | 0.058 | 0.058 | 0.058
Irradiance | 100 | 100 | 100 | 100 | 100 | 100 | 100 | 100 | 100 | 100 | 100 | 100
Panel Temperature | 0 | 0 | 0 | 0 | 0 | 0 | 0 | 0 | 0 | 0 | 0 | 0
Voc | 0.003213675 | 0.004820513 | 0.00642735 | 0.00642735 | 0.00642735 | 0.00642735 | 0.003213675 | 0.8130598 | 0.9030427 | 0.9416068 | 0.9255385 | 0.9432137
Isc | 0 | 0 | 0 | 0 | 0 | 0 | 1.315401 | 1.260265 | 1.323278 | 1.276018 | 1.315401 | 1.315401
Vmp | 0.7037949 | 0.5206154 | 0.642735 | 0.6941538 | 0.6282735 | 0.6764786 | 0.7841368 | 0.5848889 | 0.7166496 | 0.7873504 | 0.7214701 | 0.7568205
Imp | 1.055472 | 0.8428021 | 0.9609519 | 1.094855 | 1.016088 | 1.031842 | 1.110608 | 0.8270488 | 1.126362 | 1.126362 | 1.126362 | 1.173622
Pmp | 0.7428356 | 0.4387757 | 0.6176375 | 0.7599978 | 0.6383815 | 0.6980189 | 0.8708688 | 0.4837316 | 0.8072066 | 0.8868413 | 0.8126362 | 0.8882209
FF | 7428356.1 | 4387757.3 | 6176374.6 | 7599978.3 | 6383814.7 | 6980189.3 | 206.0071 | 0.4720849 | 0.6754999 | 0.7381072 | 0.6674879 | 0.7159003
Eff | 0.1280751 | 0.07565099 | 0.1064892 | 0.1310341 | 0.1100658 | 0.1203481 | 0.1501498 | 0.08340201 | 0.1391736 | 0.1529037 | 0.1401097 | 0.1531415
Dir | Reverse | Reverse | Reverse | Reverse | Reverse | Reverse | Forward | Forward | Forward | Forward | Forward | Forward