## Summary
| 0 | 0 | 0 | 0 | 0 | 0
Time | 2023-10-16 16:18 | 2023-10-16 16:18 | 2023-10-16 16:18 | 2023-10-16 16:18 | 2023-10-16 16:19 | 2023-10-16 16:19
ID | X006_LM | X006_LM | X006_LM | X006_LM | X006_LM | X006_LM
Pixel | 0 | 1 | 2 | 3 | 4 | 5
Pixel Area | 0.058 | 0.058 | 0.058 | 0.058 | 0.058 | 0.058
Irradiance | 100 | 100 | 100 | 100 | 100 | 100
Panel Temperature | 0 | 0 | 0 | 0 | 0 | 0
Voc | 0.003213675 | 0.004820513 | 0.00642735 | 0.00642735 | 0.00642735 | 0.00642735
Isc | 0 | 0 | 0 | 0 | 0 | 0
Vmp | 0.7037949 | 0.5206154 | 0.642735 | 0.6941538 | 0.6282735 | 0.6764786
Imp | 1.055472 | 0.8428021 | 0.9609519 | 1.094855 | 1.016088 | 1.031842
Pmp | 0.7428356 | 0.4387757 | 0.6176375 | 0.7599978 | 0.6383815 | 0.6980189
FF | 7428356.1 | 4387757.3 | 6176374.6 | 7599978.3 | 6383814.7 | 6980189.3
Eff | 0.1280751 | 0.07565099 | 0.1064892 | 0.1310341 | 0.1100658 | 0.1203481
Dir | Reverse | Reverse | Reverse | Reverse | Reverse | Reverse