## Summary
0
Time | 2023-10-16 16:18
ID | X006_LM
Pixel | 0
Pixel Area | 0.058
Irradiance | 100
Panel Temperature | 0
Voc | 0.003213675
Isc | 0
Vmp | 0.7037949
Imp | 1.055472
Pmp | 0.7428356
FF | 7428356.1
Eff | 0.1280751
Dir | Reverse

## Data
| Voltage | Current | Current Density | Power
0 | 0.003213675 | 1.315401 | 22.67933 | 0.004227273
1 | 0.003213675 | 1.315401 | 22.67933 | 0.004227273
2 | 0.004820513 | 1.315401 | 22.67933 | 0.006340909
3 | 0.008034188 | 1.315401 | 22.67933 | 0.01056818
4 | 0.01124786 | 1.315401 | 22.67933 | 0.01479545
5 | 0.01446154 | 1.315401 | 22.67933 | 0.01902273
6 | 0.01928205 | 1.315401 | 22.67933 | 0.02536364
7 | 0.02410256 | 1.323278 | 22.81514 | 0.03189439
8 | 0.03052991 | 1.315401 | 22.67933 | 0.04015909
9 | 0.03695726 | 1.315401 | 22.67933 | 0.04861364
10 | 0.04338462 | 1.315401 | 22.67933 | 0.05706818
11 | 0.04981197 | 1.315401 | 22.67933 | 0.06552273
12 | 0.05784615 | 1.315401 | 22.67933 | 0.07609091
13 | 0.0642735 | 1.315401 | 22.67933 | 0.08454546
14 | 0.07070085 | 1.315401 | 22.67933 | 0.093
15 | 0.07712821 | 1.315401 | 22.67933 | 0.1014545
16 | 0.08837607 | 1.315401 | 22.67933 | 0.11625
17 | 0.1012308 | 1.315401 | 22.67933 | 0.1331591
18 | 0.1108718 | 1.315401 | 22.67933 | 0.1458409
19 | 0.1205128 | 1.315401 | 22.67933 | 0.1585227
20 | 0.1301538 | 1.315401 | 22.67933 | 0.1712045
21 | 0.1397949 | 1.315401 | 22.67933 | 0.1838864
22 | 0.1478291 | 1.315401 | 22.67933 | 0.1944545
23 | 0.1558632 | 1.315401 | 22.67933 | 0.2050227
24 | 0.1655043 | 1.315401 | 22.67933 | 0.2177045
25 | 0.1751453 | 1.315401 | 22.67933 | 0.2303864
26 | 0.1831795 | 1.315401 | 22.67933 | 0.2409545
27 | 0.1928205 | 1.307525 | 22.54353 | 0.2521176
28 | 0.2008547 | 1.315401 | 22.67933 | 0.2642045
29 | 0.2088889 | 1.315401 | 22.67933 | 0.2747727
30 | 0.2169231 | 1.307525 | 22.54353 | 0.2836323
31 | 0.2233504 | 1.315401 | 22.67933 | 0.2937955
32 | 0.2410256 | 1.315401 | 22.67933 | 0.3170455
33 | 0.257094 | 1.307525 | 22.54353 | 0.3361568
34 | 0.2731624 | 1.307525 | 22.54353 | 0.3571666
35 | 0.2860171 | 1.307525 | 22.54353 | 0.3739744
36 | 0.2988718 | 1.307525 | 22.54353 | 0.3907823
37 | 0.3101197 | 1.299648 | 22.40773 | 0.4030464
38 | 0.3197607 | 1.307525 | 22.54353 | 0.418095
39 | 0.3310085 | 1.307525 | 22.54353 | 0.4328019
40 | 0.3422564 | 1.299648 | 22.40773 | 0.4448129
41 | 0.3535043 | 1.307525 | 22.54353 | 0.4622156
42 | 0.3631453 | 1.299648 | 22.40773 | 0.4719611
43 | 0.3727863 | 1.299648 | 22.40773 | 0.484491
44 | 0.3824274 | 1.299648 | 22.40773 | 0.497021
45 | 0.3904615 | 1.299648 | 22.40773 | 0.5074626
46 | 0.3984957 | 1.299648 | 22.40773 | 0.5179042
47 | 0.4049231 | 1.299648 | 22.40773 | 0.5262575
48 | 0.4177778 | 1.291771 | 22.27192 | 0.5396734
49 | 0.4290256 | 1.291771 | 22.27192 | 0.5542031
50 | 0.4386667 | 1.291771 | 22.27192 | 0.5666571
51 | 0.4499145 | 1.283895 | 22.13612 | 0.5776429
52 | 0.4579487 | 1.283895 | 22.13612 | 0.587958
53 | 0.4675897 | 1.283895 | 22.13612 | 0.600336
54 | 0.4756239 | 1.276018 | 22.00031 | 0.6069047
55 | 0.4820513 | 1.276018 | 22.00031 | 0.6151062
56 | 0.4916923 | 1.268141 | 21.86451 | 0.6235354
57 | 0.4997265 | 1.268141 | 21.86451 | 0.6337239
58 | 0.5077607 | 1.268141 | 21.86451 | 0.6439124
59 | 0.514188 | 1.260265 | 21.7287 | 0.6480131
60 | 0.5222222 | 1.260265 | 21.7287 | 0.6581383
61 | 0.5286496 | 1.252388 | 21.5929 | 0.6620745
62 | 0.5350769 | 1.244511 | 21.45709 | 0.6659094
63 | 0.5415043 | 1.252388 | 21.5929 | 0.6781735
64 | 0.5495385 | 1.236635 | 21.32129 | 0.6795784
65 | 0.5575726 | 1.228758 | 21.18549 | 0.6851219
66 | 0.5656068 | 1.220882 | 21.04968 | 0.6905389
67 | 0.573641 | 1.213005 | 20.91388 | 0.6958294
68 | 0.5800684 | 1.205128 | 20.77807 | 0.6990568
69 | 0.5864957 | 1.205128 | 20.77807 | 0.7068025
70 | 0.5913162 | 1.197252 | 20.64227 | 0.7079543
71 | 0.5977436 | 1.189375 | 20.50646 | 0.7109412
72 | 0.6041709 | 1.181498 | 20.37066 | 0.7138269
73 | 0.6089915 | 1.181498 | 20.37066 | 0.7195223
74 | 0.6122051 | 1.173622 | 20.23485 | 0.7184972
75 | 0.6186325 | 1.165745 | 20.09905 | 0.7211677
76 | 0.623453 | 1.165745 | 20.09905 | 0.7267872
77 | 0.6282735 | 1.157868 | 19.96325 | 0.727458
78 | 0.633094 | 1.157868 | 19.96325 | 0.7330395
79 | 0.6379145 | 1.149992 | 19.82744 | 0.7335964
80 | 0.642735 | 1.142115 | 19.69164 | 0.7340773
81 | 0.6491624 | 1.126362 | 19.42003 | 0.7311916
82 | 0.6539829 | 1.126362 | 19.42003 | 0.7366213
83 | 0.6588034 | 1.118485 | 19.28422 | 0.7368617
84 | 0.6652308 | 1.102732 | 19.01262 | 0.7335711
85 | 0.6684444 | 1.102732 | 19.01262 | 0.7371149
86 | 0.673265 | 1.094855 | 18.87681 | 0.7371275
87 | 0.6780855 | 1.094855 | 18.87681 | 0.7424053
88 | 0.6812991 | 1.086978 | 18.74101 | 0.7405574
89 | 0.6861197 | 1.079102 | 18.6052 | 0.7403929
90 | 0.6893333 | 1.071225 | 18.4694 | 0.7384311
91 | 0.692547 | 1.063348 | 18.33359 | 0.7364188
92 | 0.6973675 | 1.063348 | 18.33359 | 0.7415446
93 | 0.7005812 | 1.055472 | 18.19779 | 0.7394437
94 | 0.7037949 | 1.055472 | 18.19779 | 0.7428356
95 | 0.7070085 | 1.047595 | 18.06198 | 0.7406587
96 | 0.7118291 | 1.039718 | 17.92618 | 0.7401018
97 | 0.7166496 | 1.023965 | 17.65457 | 0.7338242
98 | 0.7230769 | 1.016088 | 17.51877 | 0.7347101
99 | 0.7262906 | 1.000335 | 17.24716 | 0.726534
100 | 0.7311111 | 0.9924585 | 17.11135 | 0.7255975
101 | 0.7343248 | 0.9924585 | 17.11135 | 0.7287869
102 | 0.7375385 | 0.9845819 | 16.97555 | 0.726167
103 | 0.7407521 | 0.9767052 | 16.83975 | 0.7234965
104 | 0.7455726 | 0.9688286 | 16.70394 | 0.7223321
105 | 0.7487863 | 0.9609519 | 16.56814 | 0.7195476
106 | 0.752 | 0.9609519 | 16.56814 | 0.7226358
107 | 0.7552137 | 0.9451986 | 16.29653 | 0.7138269
108 | 0.7568205 | 0.9451986 | 16.29653 | 0.7153457
109 | 0.7600342 | 0.9373219 | 16.16072 | 0.7123967
110 | 0.7632479 | 0.9373219 | 16.16072 | 0.715409
111 | 0.7648547 | 0.9373219 | 16.16072 | 0.7169151
112 | 0.7680684 | 0.9215686 | 15.88911 | 0.7078277
113 | 0.7712821 | 0.9215686 | 15.88911 | 0.7107893
114 | 0.7744957 | 0.9058153 | 15.61751 | 0.7015501
115 | 0.7777094 | 0.9058153 | 15.61751 | 0.7044611
116 | 0.7809231 | 0.8979387 | 15.4817 | 0.701221
117 | 0.7825299 | 0.890062 | 15.3459 | 0.6965001
118 | 0.7857436 | 0.890062 | 15.3459 | 0.6993605
119 | 0.7873504 | 0.8821854 | 15.21009 | 0.694589
120 | 0.7905641 | 0.8821854 | 15.21009 | 0.6974241
121 | 0.7921709 | 0.8743087 | 15.07429 | 0.6926019
122 | 0.7937778 | 0.8743087 | 15.07429 | 0.6940068
123 | 0.7969915 | 0.866432 | 14.93848 | 0.6905389
124 | 0.7985983 | 0.866432 | 14.93848 | 0.6919311
125 | 0.8002051 | 0.8585554 | 14.80268 | 0.6870204
126 | 0.801812 | 0.8585554 | 14.80268 | 0.6884
127 | 0.8034188 | 0.8506787 | 14.66687 | 0.6834513
128 | 0.821094 | 0.7167756 | 12.3582 | 0.5885402
129 | 0.8371624 | 0.5986258 | 10.32113 | 0.501147
130 | 0.8516239 | 0.5041059 | 8.691481 | 0.4293087
131 | 0.8644786 | 0.433216 | 7.469242 | 0.374506
132 | 0.8773333 | 0.3623261 | 6.247002 | 0.3178808
133 | 0.8869744 | 0.3071895 | 5.296371 | 0.2724692
134 | 0.8950085 | 0.2678063 | 4.617349 | 0.2396889
135 | 0.9046496 | 0.2205463 | 3.802523 | 0.1995172
136 | 0.9110769 | 0.1890397 | 3.259305 | 0.1722297
137 | 0.9175043 | 0.1575331 | 2.716088 | 0.1445373
138 | 0.9239316 | 0.1339031 | 2.308675 | 0.1237173
139 | 0.9287521 | 0.1181498 | 2.037066 | 0.1097319
140 | 0.9335726 | 0.1023965 | 1.765457 | 0.09559459
141 | 0.9383932 | 0.0866432 | 1.493848 | 0.08130539
142 | 0.9432137 | 0.07088989 | 1.22224 | 0.06686432
143 | 0.9464274 | 0.06301324 | 1.086435 | 0.05963745
144 | 0.9480342 | 0.05513658 | 0.9506308 | 0.05227137
145 | 0.9528547 | 0.04725993 | 0.8148264 | 0.04503185
146 | 0.9560684 | 0.03938327 | 0.679022 | 0.0376531
147 | 0.9576752 | 0.03938327 | 0.679022 | 0.03771639
148 | 0.9592821 | 0.03150662 | 0.5432176 | 0.03022373
149 | 0.9624957 | 0.02362996 | 0.4074132 | 0.02274374
150 | 0.9641026 | 0.02362996 | 0.4074132 | 0.02278171
151 | 0.9657094 | 0.02362996 | 0.4074132 | 0.02281968
152 | 0.9673162 | 0.01575331 | 0.2716088 | 0.01523843
153 | 0.9689231 | 0.01575331 | 0.2716088 | 0.01526375
154 | 0.9705299 | 0.01575331 | 0.2716088 | 0.01528906
155 | 0.9721368 | 0.007876655 | 0.1358044 | 0.007657186
156 | 0.9737436 | 0.007876655 | 0.1358044 | 0.007669842
157 | 0.9737436 | 0.007876655 | 0.1358044 | 0.007669842
158 | 0.9753504 | 0.007876655 | 0.1358044 | 0.007682499
159 | 0.9769573 | 0.007876655 | 0.1358044 | 0.007695155
160 | 0.9769573 | 0.007876655 | 0.1358044 | 0.007695155
161 | 0.9785641 | 0.007876655 | 0.1358044 | 0.007707812
162 | 0.9785641 | 0.007876655 | 0.1358044 | 0.007707812
163 | 0.9801709 | 0 | 0 | 0
164 | 0.9801709 | 0 | 0 | 0
165 | 0.9817778 | 0.007876655 | 0.1358044 | 0.007733125
166 | 0.9817778 | 0 | 0 | 0
167 | 0.9817778 | 0 | 0 | 0
168 | 0.9833846 | 0.007876655 | 0.1358044 | 0.007745781
169 | 0.9833846 | 0 | 0 | 0
170 | 0.9833846 | 0 | 0 | 0
171 | 0.9849915 | 0 | 0 | 0
172 | 0.9849915 | 0 | 0 | 0
173 | 0.9849915 | 0.007876655 | 0.1358044 | 0.007758438
174 | 0.9849915 | 0 | 0 | 0
175 | 0.9865983 | 0 | 0 | 0
176 | 0.9865983 | 0 | 0 | 0
177 | 0.9865983 | 0 | 0 | 0
178 | 0.9882051 | 0 | 0 | 0
179 | 0.9882051 | 0 | 0 | 0
180 | 0.9882051 | 0 | 0 | 0
181 | 0.9882051 | 0 | 0 | 0
182 | 0.9882051 | 0 | 0 | 0
183 | 0.9882051 | 0 | 0 | 0
184 | 0.989812 | 0 | 0 | 0
185 | 0.989812 | 0 | 0 | 0
186 | 0.989812 | 0 | 0 | 0
187 | 0.989812 | 0 | 0 | 0
188 | 0.9914188 | 0 | 0 | 0
189 | 0.9914188 | 0 | 0 | 0
190 | 0.9914188 | 0 | 0 | 0
191 | 0.9914188 | 0 | 0 | 0
192 | 0.9914188 | 0 | 0 | 0
193 | 0.9914188 | 0 | 0 | 0
194 | 0.9914188 | 0 | 0 | 0
195 | 0.9914188 | 0 | 0 | 0
196 | 0.9930256 | 0 | 0 | 0
197 | 0.9930256 | 0 | 0 | 0
198 | 0.9930256 | 0 | 0 | 0
199 | 0.9930256 | 0 | 0 | 0
200 | 0.9930256 | 0 | 0 | 0
201 | 0.9946325 | 0 | 0 | 0
202 | 0.9930256 | 0 | 0 | 0
203 | 0.9946325 | 0 | 0 | 0
204 | 0.9946325 | 0 | 0 | 0
205 | 0.9962393 | 0 | 0 | 0
206 | 0.9946325 | 0 | 0 | 0
207 | 0.9962393 | 0 | 0 | 0
208 | 0.9946325 | 0 | 0 | 0
209 | 0.9962393 | 0 | 0 | 0
210 | 0.9946325 | 0 | 0 | 0
211 | 0.9962393 | 0 | 0 | 0
212 | 0.9962393 | 0 | 0 | 0
213 | 0.9962393 | 0 | 0 | 0
214 | 0.9962393 | 0 | 0 | 0
215 | 0.9978462 | 0 | 0 | 0
216 | 0.9962393 | 0 | 0 | 0
217 | 0.9978462 | 0 | 0 | 0
218 | 0.9978462 | 0 | 0 | 0
219 | 0.9978462 | 0 | 0 | 0
220 | 0.9978462 | 0 | 0 | 0
221 | 0.9978462 | 0 | 0 | 0
222 | 0.9978462 | 0 | 0 | 0
223 | 0.999453 | 0 | 0 | 0
224 | 0.999453 | 0 | 0 | 0
225 | 0.999453 | 0 | 0 | 0
226 | 0.999453 | 0 | 0 | 0
227 | 0.999453 | 0 | 0 | 0
228 | 0.999453 | 0 | 0 | 0
229 | 0.999453 | 0 | 0 | 0
230 | 0.999453 | 0 | 0 | 0
231 | 0.999453 | 0 | 0 | 0
232 | 0.999453 | 0 | 0 | 0
233 | 0.999453 | 0 | 0 | 0
234 | 0.999453 | 0 | 0 | 0
235 | 1.00106 | 0 | 0 | 0
236 | 1.00106 | 0 | 0 | 0
237 | 1.00106 | 0 | 0 | 0
238 | 1.00106 | 0 | 0 | 0
239 | 1.00106 | 0 | 0 | 0
240 | 1.00106 | 0 | 0 | 0
241 | 1.00106 | 0 | 0 | 0
242 | 1.00106 | 0 | 0 | 0
243 | 1.00106 | 0 | 0 | 0
244 | 1.00106 | 0 | 0 | 0
245 | 1.00106 | 0 | 0 | 0
246 | 1.002667 | 0 | 0 | 0
247 | 1.002667 | 0 | 0 | 0
248 | 1.002667 | 0 | 0 | 0
249 | 1.002667 | 0 | 0 | 0
250 | 1.002667 | 0 | 0 | 0
251 | 1.002667 | 0 | 0 | 0
252 | 1.002667 | 0 | 0 | 0
253 | 1.002667 | 0 | 0 | 0
254 | 1.002667 | 0 | 0 | 0
255 | 1.002667 | 0 | 0 | 0