## Summary
0
Time | 2023-10-16 16:18
ID | X006_LM
Pixel | 1
Pixel Area | 0.058
Irradiance | 100
Panel Temperature | 0
Voc | 0.004820513
Isc | 0
Vmp | 0.5206154
Imp | 0.8428021
Pmp | 0.4387757
FF | 4387757.3
Eff | 0.07565099
Dir | Reverse

## Data
| Voltage | Current | Current Density | Power
0 | 0.004820513 | 1.291771 | 22.27192 | 0.006227001
1 | 0.00642735 | 1.283895 | 22.13612 | 0.008252041
2 | 0.00642735 | 1.291771 | 22.27192 | 0.008302668
3 | 0.009641026 | 1.283895 | 22.13612 | 0.01237806
4 | 0.0128547 | 1.283895 | 22.13612 | 0.01650408
5 | 0.01606838 | 1.276018 | 22.00031 | 0.02050354
6 | 0.01928205 | 1.276018 | 22.00031 | 0.02460425
7 | 0.02410256 | 1.276018 | 22.00031 | 0.03075531
8 | 0.03052991 | 1.268141 | 21.86451 | 0.03871625
9 | 0.03695726 | 1.268141 | 21.86451 | 0.04686704
10 | 0.04177778 | 1.260265 | 21.7287 | 0.05265106
11 | 0.04820513 | 1.260265 | 21.7287 | 0.06075123
12 | 0.05463248 | 1.252388 | 21.5929 | 0.06842107
13 | 0.06105983 | 1.252388 | 21.5929 | 0.07647061
14 | 0.06588034 | 1.252388 | 21.5929 | 0.08250776
15 | 0.07230769 | 1.244511 | 21.45709 | 0.08998775
16 | 0.08355556 | 1.236635 | 21.32129 | 0.1033277
17 | 0.09319658 | 1.236635 | 21.32129 | 0.1152501
18 | 0.1028376 | 1.220882 | 21.04968 | 0.1255525
19 | 0.1108718 | 1.220882 | 21.04968 | 0.1353613
20 | 0.1205128 | 1.213005 | 20.91388 | 0.1461826
21 | 0.128547 | 1.213005 | 20.91388 | 0.1559281
22 | 0.1349744 | 1.205128 | 20.77807 | 0.1626614
23 | 0.1414017 | 1.205128 | 20.77807 | 0.1704072
24 | 0.1494359 | 1.197252 | 20.64227 | 0.1789124
25 | 0.1574701 | 1.189375 | 20.50646 | 0.187291
26 | 0.1655043 | 1.181498 | 20.37066 | 0.195543
27 | 0.1719316 | 1.181498 | 20.37066 | 0.2031369
28 | 0.1799658 | 1.173622 | 20.23485 | 0.2112118
29 | 0.1863932 | 1.173622 | 20.23485 | 0.218755
30 | 0.1912137 | 1.165745 | 20.09905 | 0.2229064
31 | 0.197641 | 1.165745 | 20.09905 | 0.230399
32 | 0.2121026 | 1.149992 | 19.82744 | 0.2439162
33 | 0.2249573 | 1.142115 | 19.69164 | 0.2569271
34 | 0.2362051 | 1.134238 | 19.55583 | 0.2679129
35 | 0.2458462 | 1.126362 | 19.42003 | 0.2769117
36 | 0.257094 | 1.118485 | 19.28422 | 0.2875558
37 | 0.2651282 | 1.118485 | 19.28422 | 0.2965419
38 | 0.2715556 | 1.110608 | 19.14842 | 0.3015919
39 | 0.2795897 | 1.102732 | 19.01262 | 0.3083125
40 | 0.2876239 | 1.094855 | 18.87681 | 0.3149065
41 | 0.2956581 | 1.094855 | 18.87681 | 0.3237028
42 | 0.3036923 | 1.086978 | 18.74101 | 0.330107
43 | 0.3085128 | 1.079102 | 18.6052 | 0.3329167
44 | 0.3149402 | 1.071225 | 18.4694 | 0.3373718
45 | 0.3213675 | 1.071225 | 18.4694 | 0.3442569
46 | 0.3277949 | 1.071225 | 18.4694 | 0.3511421
47 | 0.3326154 | 1.063348 | 18.33359 | 0.353686
48 | 0.3406496 | 1.047595 | 18.06198 | 0.3568628
49 | 0.3486838 | 1.047595 | 18.06198 | 0.3652794
50 | 0.3567179 | 1.039718 | 17.92618 | 0.3708862
51 | 0.3631453 | 1.031842 | 17.79038 | 0.3747085
52 | 0.3695726 | 1.023965 | 17.65457 | 0.3784295
53 | 0.3743932 | 1.023965 | 17.65457 | 0.3833655
54 | 0.3808205 | 1.023965 | 17.65457 | 0.3899469
55 | 0.3840342 | 1.008212 | 17.38296 | 0.3871878
56 | 0.3904615 | 1.008212 | 17.38296 | 0.3936679
57 | 0.3968889 | 1.000335 | 17.24716 | 0.3970219
58 | 0.4017094 | 0.9924585 | 17.11135 | 0.3986799
59 | 0.4065299 | 0.9924585 | 17.11135 | 0.4034641
60 | 0.4113504 | 0.9845819 | 16.97555 | 0.4050082
61 | 0.4161709 | 0.9767052 | 16.83975 | 0.4064763
62 | 0.4193846 | 0.9767052 | 16.83975 | 0.4096151
63 | 0.4242051 | 0.9767052 | 16.83975 | 0.4143234
64 | 0.4290256 | 0.9688286 | 16.70394 | 0.4156523
65 | 0.435453 | 0.9609519 | 16.56814 | 0.4184494
66 | 0.4418803 | 0.9530752 | 16.43233 | 0.4211452
67 | 0.4467009 | 0.9451986 | 16.29653 | 0.422221
68 | 0.4499145 | 0.9373219 | 16.16072 | 0.4217148
69 | 0.454735 | 0.9373219 | 16.16072 | 0.4262331
70 | 0.4595556 | 0.9294453 | 16.02492 | 0.4271317
71 | 0.4643761 | 0.9215686 | 15.88911 | 0.4279544
72 | 0.4675897 | 0.9215686 | 15.88911 | 0.430916
73 | 0.4724103 | 0.913692 | 15.75331 | 0.4316375
74 | 0.4756239 | 0.9058153 | 15.61751 | 0.4308274
75 | 0.4788376 | 0.8979387 | 15.4817 | 0.4299668
76 | 0.4820513 | 0.8979387 | 15.4817 | 0.4328525
77 | 0.485265 | 0.8979387 | 15.4817 | 0.4357382
78 | 0.4884786 | 0.890062 | 15.3459 | 0.4347763
79 | 0.4916923 | 0.890062 | 15.3459 | 0.4376366
80 | 0.4965128 | 0.8743087 | 15.07429 | 0.4341055
81 | 0.4997265 | 0.866432 | 14.93848 | 0.432979
82 | 0.504547 | 0.866432 | 14.93848 | 0.4371557
83 | 0.5077607 | 0.8585554 | 14.80268 | 0.4359407
84 | 0.5125812 | 0.8506787 | 14.66687 | 0.4360419
85 | 0.514188 | 0.8506787 | 14.66687 | 0.4374088
86 | 0.5174017 | 0.8428021 | 14.53107 | 0.4360672
87 | 0.5206154 | 0.8428021 | 14.53107 | 0.4387757
88 | 0.5238291 | 0.8349254 | 14.39527 | 0.4373582
89 | 0.5270427 | 0.8270488 | 14.25946 | 0.43589
90 | 0.5302564 | 0.8270488 | 14.25946 | 0.4385479
91 | 0.5334701 | 0.8191721 | 14.12366 | 0.4370038
92 | 0.5350769 | 0.8112955 | 13.98785 | 0.4341055
93 | 0.5382906 | 0.8112955 | 13.98785 | 0.4367127
94 | 0.5415043 | 0.8034188 | 13.85205 | 0.4350547
95 | 0.5431111 | 0.8034188 | 13.85205 | 0.4363457
96 | 0.5463248 | 0.7876655 | 13.58044 | 0.4303212
97 | 0.5511453 | 0.7797888 | 13.44464 | 0.429777
98 | 0.554359 | 0.7797888 | 13.44464 | 0.4322829
99 | 0.5575726 | 0.7640355 | 13.17303 | 0.4260053
100 | 0.5607863 | 0.7561589 | 13.03722 | 0.4240436
101 | 0.564 | 0.7561589 | 13.03722 | 0.4264736
102 | 0.5672137 | 0.7561589 | 13.03722 | 0.4289037
103 | 0.5704274 | 0.7482822 | 12.90142 | 0.4268406
104 | 0.573641 | 0.7482822 | 12.90142 | 0.4292454
105 | 0.5752479 | 0.7404056 | 12.76561 | 0.4259167
106 | 0.5784615 | 0.7325289 | 12.62981 | 0.4237398
107 | 0.5800684 | 0.7325289 | 12.62981 | 0.4249169
108 | 0.5816752 | 0.7325289 | 12.62981 | 0.4260939
109 | 0.5848889 | 0.7246523 | 12.494 | 0.4238411
110 | 0.5864957 | 0.7167756 | 12.3582 | 0.4203858
111 | 0.5881026 | 0.7167756 | 12.3582 | 0.4215376
112 | 0.5913162 | 0.7088989 | 12.2224 | 0.4191835
113 | 0.5945299 | 0.7010223 | 12.08659 | 0.4167787
114 | 0.5961368 | 0.6931456 | 11.95079 | 0.4132096
115 | 0.5993504 | 0.6931456 | 11.95079 | 0.4154371
116 | 0.5993504 | 0.685269 | 11.81498 | 0.4107163
117 | 0.6025641 | 0.685269 | 11.81498 | 0.4129185
118 | 0.6041709 | 0.685269 | 11.81498 | 0.4140196
119 | 0.6057778 | 0.6773923 | 11.67918 | 0.4103492
120 | 0.6073846 | 0.6773923 | 11.67918 | 0.4114377
121 | 0.6089915 | 0.6773923 | 11.67918 | 0.4125261
122 | 0.6105983 | 0.661639 | 11.40757 | 0.4039957
123 | 0.6105983 | 0.661639 | 11.40757 | 0.4039957
124 | 0.6122051 | 0.661639 | 11.40757 | 0.4050588
125 | 0.613812 | 0.661639 | 11.40757 | 0.4061219
126 | 0.6154188 | 0.6537624 | 11.27176 | 0.4023376
127 | 0.6170256 | 0.6537624 | 11.27176 | 0.4033881
128 | 0.6363077 | 0.5513658 | 9.506308 | 0.3508383
129 | 0.6571966 | 0.456846 | 7.876655 | 0.3002376
130 | 0.6748718 | 0.3859561 | 6.654415 | 0.2604709
131 | 0.6909402 | 0.3229429 | 5.56798 | 0.2231342
132 | 0.7037949 | 0.2756829 | 4.753154 | 0.1940242
133 | 0.7166496 | 0.228423 | 3.938327 | 0.1636992
134 | 0.7278974 | 0.1969164 | 3.39511 | 0.1433349
135 | 0.7375385 | 0.1654098 | 2.851892 | 0.1219961
136 | 0.7471795 | 0.1417798 | 2.444479 | 0.1059349
137 | 0.7552137 | 0.1181498 | 2.037066 | 0.08922836
138 | 0.761641 | 0.1023965 | 1.765457 | 0.07798939
139 | 0.7680684 | 0.0866432 | 1.493848 | 0.06654791
140 | 0.7744957 | 0.07088989 | 1.22224 | 0.05490392
141 | 0.7793162 | 0.06301324 | 1.086435 | 0.04910724
142 | 0.7841368 | 0.05513658 | 0.9506308 | 0.04323462
143 | 0.7873504 | 0.04725993 | 0.8148264 | 0.03721013
144 | 0.7921709 | 0.03938327 | 0.679022 | 0.03119829
145 | 0.7953846 | 0.03150662 | 0.5432176 | 0.02505988
146 | 0.7969915 | 0.03150662 | 0.5432176 | 0.02511051
147 | 0.8002051 | 0.02362996 | 0.4074132 | 0.01890882
148 | 0.8034188 | 0.02362996 | 0.4074132 | 0.01898476
149 | 0.8050256 | 0.01575331 | 0.2716088 | 0.01268182
150 | 0.8082393 | 0.01575331 | 0.2716088 | 0.01273244
151 | 0.8098462 | 0.01575331 | 0.2716088 | 0.01275776
152 | 0.811453 | 0.007876655 | 0.1358044 | 0.006391535
153 | 0.8130598 | 0.007876655 | 0.1358044 | 0.006404192
154 | 0.8146667 | 0.007876655 | 0.1358044 | 0.006416848
155 | 0.8162735 | 0.007876655 | 0.1358044 | 0.006429505
156 | 0.8162735 | 0 | 0 | 0
157 | 0.8178803 | 0.007876655 | 0.1358044 | 0.006442161
158 | 0.8194872 | 0.007876655 | 0.1358044 | 0.006454818
159 | 0.821094 | 0 | 0 | 0
160 | 0.821094 | 0 | 0 | 0
161 | 0.8227009 | 0 | 0 | 0
162 | 0.8243077 | 0 | 0 | 0
163 | 0.8243077 | 0 | 0 | 0
164 | 0.8243077 | 0.007876655 | 0.1358044 | 0.006492787
165 | 0.8259145 | 0 | 0 | 0
166 | 0.8259145 | 0.007876655 | 0.1358044 | 0.006505444
167 | 0.8259145 | 0 | 0 | 0
168 | 0.8275214 | 0 | 0 | 0
169 | 0.8275214 | 0 | 0 | 0
170 | 0.8291282 | 0 | 0 | 0
171 | 0.8291282 | 0 | 0 | 0
172 | 0.8291282 | 0 | 0 | 0
173 | 0.830735 | 0 | 0 | 0
174 | 0.830735 | 0 | 0 | 0
175 | 0.830735 | 0 | 0 | 0
176 | 0.830735 | 0 | 0 | 0
177 | 0.8323419 | 0 | 0 | 0
178 | 0.8323419 | 0 | 0 | 0
179 | 0.8323419 | 0 | 0 | 0
180 | 0.8323419 | 0 | 0 | 0
181 | 0.8339487 | 0 | 0 | 0
182 | 0.8355556 | 0 | 0 | 0
183 | 0.8355556 | 0 | 0 | 0
184 | 0.8355556 | 0 | 0 | 0
185 | 0.8355556 | 0 | 0 | 0
186 | 0.8355556 | 0 | 0 | 0
187 | 0.8355556 | 0 | 0 | 0
188 | 0.8371624 | 0 | 0 | 0
189 | 0.8371624 | 0 | 0 | 0
190 | 0.8371624 | 0 | 0 | 0
191 | 0.8371624 | 0 | 0 | 0
192 | 0.8371624 | 0 | 0 | 0
193 | 0.8371624 | 0 | 0 | 0
194 | 0.8371624 | 0 | 0 | 0
195 | 0.8387692 | 0 | 0 | 0
196 | 0.8387692 | 0 | 0 | 0
197 | 0.8387692 | 0 | 0 | 0
198 | 0.8387692 | 0 | 0 | 0
199 | 0.8387692 | 0 | 0 | 0
200 | 0.8387692 | 0 | 0 | 0
201 | 0.8403761 | 0 | 0 | 0
202 | 0.8387692 | 0 | 0 | 0
203 | 0.8403761 | 0 | 0 | 0
204 | 0.8403761 | 0 | 0 | 0
205 | 0.8403761 | 0 | 0 | 0
206 | 0.8419829 | 0 | 0 | 0
207 | 0.8419829 | 0 | 0 | 0
208 | 0.8419829 | 0 | 0 | 0
209 | 0.8419829 | 0 | 0 | 0
210 | 0.8419829 | 0 | 0 | 0
211 | 0.8419829 | 0 | 0 | 0
212 | 0.8435897 | 0 | 0 | 0
213 | 0.8435897 | 0 | 0 | 0
214 | 0.8435897 | 0 | 0 | 0
215 | 0.8435897 | 0 | 0 | 0
216 | 0.8435897 | 0 | 0 | 0
217 | 0.8435897 | 0 | 0 | 0
218 | 0.8435897 | 0 | 0 | 0
219 | 0.8435897 | 0 | 0 | 0
220 | 0.8451966 | 0 | 0 | 0
221 | 0.8451966 | 0 | 0 | 0
222 | 0.8451966 | 0 | 0 | 0
223 | 0.8451966 | 0 | 0 | 0
224 | 0.8451966 | 0 | 0 | 0
225 | 0.8468034 | 0 | 0 | 0
226 | 0.8468034 | 0 | 0 | 0
227 | 0.8468034 | 0 | 0 | 0
228 | 0.8468034 | 0 | 0 | 0
229 | 0.8468034 | 0 | 0 | 0
230 | 0.8484103 | 0 | 0 | 0
231 | 0.8484103 | 0 | 0 | 0
232 | 0.8484103 | 0 | 0 | 0
233 | 0.8484103 | 0 | 0 | 0
234 | 0.8484103 | 0 | 0 | 0
235 | 0.8484103 | 0 | 0 | 0
236 | 0.8484103 | 0 | 0 | 0
237 | 0.8484103 | 0 | 0 | 0
238 | 0.8484103 | 0 | 0 | 0
239 | 0.8484103 | 0 | 0 | 0
240 | 0.8500171 | 0 | 0 | 0
241 | 0.8500171 | 0 | 0 | 0
242 | 0.8500171 | 0 | 0 | 0
243 | 0.8500171 | 0 | 0 | 0
244 | 0.8500171 | 0 | 0 | 0
245 | 0.8500171 | 0 | 0 | 0
246 | 0.8500171 | 0 | 0 | 0
247 | 0.8500171 | 0 | 0 | 0
248 | 0.8500171 | 0 | 0 | 0
249 | 0.8500171 | 0 | 0 | 0
250 | 0.8500171 | 0 | 0 | 0
251 | 0.8500171 | 0 | 0 | 0
252 | 0.8500171 | 0 | 0 | 0
253 | 0.8516239 | 0 | 0 | 0
254 | 0.8516239 | 0 | 0 | 0
255 | 0.8516239 | 0 | 0 | 0