## Summary
0
Time | 2023-10-16 16:18
ID | X006_LM
Pixel | 2
Pixel Area | 0.058
Irradiance | 100
Panel Temperature | 0
Voc | 0.00642735
Isc | 0
Vmp | 0.642735
Imp | 0.9609519
Pmp | 0.6176375
FF | 6176374.6
Eff | 0.1064892
Dir | Reverse

## Data
| Voltage | Current | Current Density | Power
0 | 0.00642735 | 1.315401 | 22.67933 | 0.008454546
1 | 0.00642735 | 1.315401 | 22.67933 | 0.008454546
2 | 0.008034188 | 1.315401 | 22.67933 | 0.01056818
3 | 0.009641026 | 1.315401 | 22.67933 | 0.01268182
4 | 0.0128547 | 1.315401 | 22.67933 | 0.01690909
5 | 0.01606838 | 1.323278 | 22.81514 | 0.02126293
6 | 0.02088889 | 1.315401 | 22.67933 | 0.02747727
7 | 0.02410256 | 1.323278 | 22.81514 | 0.03189439
8 | 0.03052991 | 1.323278 | 22.81514 | 0.04039957
9 | 0.0385641 | 1.315401 | 22.67933 | 0.05072727
10 | 0.04499145 | 1.315401 | 22.67933 | 0.05918182
11 | 0.0514188 | 1.315401 | 22.67933 | 0.06763636
12 | 0.05784615 | 1.315401 | 22.67933 | 0.07609091
13 | 0.0642735 | 1.315401 | 22.67933 | 0.08454546
14 | 0.07070085 | 1.315401 | 22.67933 | 0.093
15 | 0.07712821 | 1.323278 | 22.81514 | 0.1020621
16 | 0.08837607 | 1.315401 | 22.67933 | 0.11625
17 | 0.1012308 | 1.315401 | 22.67933 | 0.1331591
18 | 0.1108718 | 1.315401 | 22.67933 | 0.1458409
19 | 0.1205128 | 1.315401 | 22.67933 | 0.1585227
20 | 0.1301538 | 1.315401 | 22.67933 | 0.1712045
21 | 0.1397949 | 1.307525 | 22.54353 | 0.1827853
22 | 0.1478291 | 1.315401 | 22.67933 | 0.1944545
23 | 0.1558632 | 1.315401 | 22.67933 | 0.2050227
24 | 0.1655043 | 1.315401 | 22.67933 | 0.2177045
25 | 0.1751453 | 1.307525 | 22.54353 | 0.2290068
26 | 0.1831795 | 1.307525 | 22.54353 | 0.2395117
27 | 0.1912137 | 1.307525 | 22.54353 | 0.2500166
28 | 0.2008547 | 1.307525 | 22.54353 | 0.2626225
29 | 0.2072821 | 1.307525 | 22.54353 | 0.2710264
30 | 0.2153162 | 1.307525 | 22.54353 | 0.2815313
31 | 0.2217436 | 1.307525 | 22.54353 | 0.2899352
32 | 0.2394188 | 1.299648 | 22.40773 | 0.3111602
33 | 0.2554872 | 1.291771 | 22.27192 | 0.330031
34 | 0.2699487 | 1.283895 | 22.13612 | 0.3465857
35 | 0.2828034 | 1.283895 | 22.13612 | 0.3630898
36 | 0.2940513 | 1.283895 | 22.13612 | 0.3775309
37 | 0.3052991 | 1.283895 | 22.13612 | 0.391972
38 | 0.3149402 | 1.283895 | 22.13612 | 0.40435
39 | 0.3245812 | 1.276018 | 22.00031 | 0.4141715
40 | 0.3358291 | 1.276018 | 22.00031 | 0.428524
41 | 0.3438632 | 1.268141 | 21.86451 | 0.4360672
42 | 0.3535043 | 1.268141 | 21.86451 | 0.4482934
43 | 0.3631453 | 1.260265 | 21.7287 | 0.4576592
44 | 0.3695726 | 1.260265 | 21.7287 | 0.4657594
45 | 0.3776068 | 1.252388 | 21.5929 | 0.4729103
46 | 0.3840342 | 1.252388 | 21.5929 | 0.4809599
47 | 0.3920684 | 1.252388 | 21.5929 | 0.4910218
48 | 0.4017094 | 1.244511 | 21.45709 | 0.499932
49 | 0.4113504 | 1.228758 | 21.18549 | 0.5054502
50 | 0.4193846 | 1.228758 | 21.18549 | 0.5153223
51 | 0.4274188 | 1.220882 | 21.04968 | 0.5218277
52 | 0.435453 | 1.213005 | 20.91388 | 0.5282066
53 | 0.4418803 | 1.205128 | 20.77807 | 0.5325225
54 | 0.4483077 | 1.205128 | 20.77807 | 0.5402682
55 | 0.454735 | 1.197252 | 20.64227 | 0.5444322
56 | 0.4611624 | 1.189375 | 20.50646 | 0.548495
57 | 0.4675897 | 1.181498 | 20.37066 | 0.5524565
58 | 0.4740171 | 1.181498 | 20.37066 | 0.5600504
59 | 0.4804444 | 1.173622 | 20.23485 | 0.56386
60 | 0.4868718 | 1.165745 | 20.09905 | 0.5675683
61 | 0.4916923 | 1.157868 | 19.96325 | 0.5693149
62 | 0.4965128 | 1.157868 | 19.96325 | 0.5748964
63 | 0.5013333 | 1.149992 | 19.82744 | 0.5765291
64 | 0.5077607 | 1.142115 | 19.69164 | 0.5799211
65 | 0.5157949 | 1.134238 | 19.55583 | 0.5850343
66 | 0.5222222 | 1.118485 | 19.28422 | 0.5840977
67 | 0.5270427 | 1.118485 | 19.28422 | 0.5894894
68 | 0.5334701 | 1.110608 | 19.14842 | 0.5924763
69 | 0.5382906 | 1.102732 | 19.01262 | 0.5935901
70 | 0.5431111 | 1.102732 | 19.01262 | 0.5989058
71 | 0.5479316 | 1.094855 | 18.87681 | 0.5999057
72 | 0.5527521 | 1.086978 | 18.74101 | 0.6008296
73 | 0.5575726 | 1.079102 | 18.6052 | 0.6016776
74 | 0.5623932 | 1.071225 | 18.4694 | 0.6024497
75 | 0.5672137 | 1.063348 | 18.33359 | 0.6031458
76 | 0.5720342 | 1.063348 | 18.33359 | 0.6082716
77 | 0.5768547 | 1.055472 | 18.19779 | 0.6088538
78 | 0.5800684 | 1.047595 | 18.06198 | 0.6076768
79 | 0.5832821 | 1.047595 | 18.06198 | 0.6110434
80 | 0.5881026 | 1.039718 | 17.92618 | 0.6114611
81 | 0.5945299 | 1.031842 | 17.79038 | 0.6134608
82 | 0.5993504 | 1.023965 | 17.65457 | 0.6137139
83 | 0.6025641 | 1.016088 | 17.51877 | 0.6122584
84 | 0.6073846 | 1.008212 | 17.38296 | 0.6123724
85 | 0.6105983 | 1.008212 | 17.38296 | 0.6156124
86 | 0.613812 | 1.000335 | 17.24716 | 0.6140177
87 | 0.6170256 | 0.9924585 | 17.11135 | 0.6123724
88 | 0.6218462 | 0.9845819 | 16.97555 | 0.6122584
89 | 0.6250598 | 0.9767052 | 16.83975 | 0.6104992
90 | 0.6282735 | 0.9688286 | 16.70394 | 0.6086893
91 | 0.6314872 | 0.9688286 | 16.70394 | 0.6118028
92 | 0.6363077 | 0.9688286 | 16.70394 | 0.6164731
93 | 0.6395214 | 0.9609519 | 16.56814 | 0.6145493
94 | 0.642735 | 0.9609519 | 16.56814 | 0.6176375
95 | 0.6459487 | 0.9530752 | 16.43233 | 0.6156377
96 | 0.6491624 | 0.9451986 | 16.29653 | 0.6135874
97 | 0.6555897 | 0.9294453 | 16.02492 | 0.6093348
98 | 0.6604103 | 0.9215686 | 15.88911 | 0.6086134
99 | 0.6636239 | 0.913692 | 15.75331 | 0.6063479
100 | 0.6684444 | 0.913692 | 15.75331 | 0.6107523
101 | 0.6716581 | 0.8979387 | 15.4817 | 0.6031078
102 | 0.6764786 | 0.8979387 | 15.4817 | 0.6074363
103 | 0.6796923 | 0.890062 | 15.3459 | 0.6049683
104 | 0.682906 | 0.8821854 | 15.21009 | 0.6024497
105 | 0.6861197 | 0.8821854 | 15.21009 | 0.6052847
106 | 0.6893333 | 0.8743087 | 15.07429 | 0.6026901
107 | 0.692547 | 0.8743087 | 15.07429 | 0.6054999
108 | 0.6941538 | 0.866432 | 14.93848 | 0.6014371
109 | 0.6973675 | 0.866432 | 14.93848 | 0.6042216
110 | 0.7005812 | 0.8585554 | 14.80268 | 0.6014878
111 | 0.702188 | 0.8585554 | 14.80268 | 0.6028673
112 | 0.7054017 | 0.8506787 | 14.66687 | 0.6000702
113 | 0.7086154 | 0.8428021 | 14.53107 | 0.5972225
114 | 0.7118291 | 0.8349254 | 14.39527 | 0.5943242
115 | 0.7150427 | 0.8349254 | 14.39527 | 0.5970074
116 | 0.7182564 | 0.8270488 | 14.25946 | 0.5940331
117 | 0.7214701 | 0.8270488 | 14.25946 | 0.5966909
118 | 0.7230769 | 0.8191721 | 14.12366 | 0.5923245
119 | 0.7246838 | 0.8191721 | 14.12366 | 0.5936407
120 | 0.7278974 | 0.8112955 | 13.98785 | 0.5905399
121 | 0.7311111 | 0.8112955 | 13.98785 | 0.5931471
122 | 0.7327179 | 0.8034188 | 13.85205 | 0.5886794
123 | 0.7343248 | 0.8034188 | 13.85205 | 0.5899703
124 | 0.7375385 | 0.7955421 | 13.71624 | 0.5867429
125 | 0.7391453 | 0.7955421 | 13.71624 | 0.5880212
126 | 0.7407521 | 0.7876655 | 13.58044 | 0.5834649
127 | 0.742359 | 0.7876655 | 13.58044 | 0.5847305
128 | 0.7664615 | 0.661639 | 11.40757 | 0.5071209
129 | 0.7889573 | 0.5592425 | 9.642112 | 0.4412184
130 | 0.8082393 | 0.4647226 | 8.012459 | 0.3756071
131 | 0.8259145 | 0.3938327 | 6.79022 | 0.3252722
132 | 0.8403761 | 0.3308195 | 5.703785 | 0.2780128
133 | 0.8548376 | 0.2835596 | 4.888958 | 0.2423974
134 | 0.8660855 | 0.2362996 | 4.074132 | 0.2046557
135 | 0.8773333 | 0.1969164 | 3.39511 | 0.1727613
136 | 0.8869744 | 0.1732864 | 2.987697 | 0.1537006
137 | 0.8950085 | 0.1496564 | 2.580284 | 0.1339438
138 | 0.9030427 | 0.1260265 | 2.17287 | 0.1138073
139 | 0.9094701 | 0.1023965 | 1.765457 | 0.09312657
140 | 0.9158974 | 0.0866432 | 1.493848 | 0.07935629
141 | 0.9223248 | 0.07876655 | 1.358044 | 0.07264834
142 | 0.9271453 | 0.06301324 | 1.086435 | 0.05842243
143 | 0.9319658 | 0.05513658 | 0.9506308 | 0.05138541
144 | 0.9351795 | 0.04725993 | 0.8148264 | 0.04419652
145 | 0.9383932 | 0.03938327 | 0.679022 | 0.036957
146 | 0.9432137 | 0.03150662 | 0.5432176 | 0.02971747
147 | 0.9464274 | 0.03150662 | 0.5432176 | 0.02981873
148 | 0.9480342 | 0.02362996 | 0.4074132 | 0.02240201
149 | 0.949641 | 0.02362996 | 0.4074132 | 0.02243998
150 | 0.9528547 | 0.01575331 | 0.2716088 | 0.01501062
151 | 0.9544615 | 0.01575331 | 0.2716088 | 0.01503593
152 | 0.9560684 | 0.01575331 | 0.2716088 | 0.01506124
153 | 0.9592821 | 0.01575331 | 0.2716088 | 0.01511187
154 | 0.9608889 | 0.007876655 | 0.1358044 | 0.00756859
155 | 0.9608889 | 0.007876655 | 0.1358044 | 0.00756859
156 | 0.9624957 | 0.007876655 | 0.1358044 | 0.007581247
157 | 0.9641026 | 0.007876655 | 0.1358044 | 0.007593903
158 | 0.9657094 | 0.007876655 | 0.1358044 | 0.00760656
159 | 0.9673162 | 0.007876655 | 0.1358044 | 0.007619216
160 | 0.9673162 | 0.007876655 | 0.1358044 | 0.007619216
161 | 0.9689231 | 0.007876655 | 0.1358044 | 0.007631873
162 | 0.9689231 | 0 | 0 | 0
163 | 0.9705299 | 0.007876655 | 0.1358044 | 0.007644529
164 | 0.9721368 | 0 | 0 | 0
165 | 0.9721368 | 0 | 0 | 0
166 | 0.9737436 | 0.007876655 | 0.1358044 | 0.007669842
167 | 0.9737436 | 0 | 0 | 0
168 | 0.9737436 | 0 | 0 | 0
169 | 0.9753504 | 0 | 0 | 0
170 | 0.9753504 | 0 | 0 | 0
171 | 0.9769573 | 0 | 0 | 0
172 | 0.9769573 | 0 | 0 | 0
173 | 0.9785641 | 0 | 0 | 0
174 | 0.9785641 | 0 | 0 | 0
175 | 0.9785641 | 0 | 0 | 0
176 | 0.9801709 | 0 | 0 | 0
177 | 0.9801709 | 0 | 0 | 0
178 | 0.9801709 | 0 | 0 | 0
179 | 0.9801709 | 0 | 0 | 0
180 | 0.9817778 | 0 | 0 | 0
181 | 0.9817778 | 0 | 0 | 0
182 | 0.9817778 | 0 | 0 | 0
183 | 0.9833846 | 0 | 0 | 0
184 | 0.9833846 | 0 | 0 | 0
185 | 0.9833846 | 0 | 0 | 0
186 | 0.9833846 | 0 | 0 | 0
187 | 0.9849915 | 0 | 0 | 0
188 | 0.9849915 | 0 | 0 | 0
189 | 0.9849915 | 0 | 0 | 0
190 | 0.9849915 | 0 | 0 | 0
191 | 0.9849915 | 0 | 0 | 0
192 | 0.9865983 | 0 | 0 | 0
193 | 0.9865983 | 0 | 0 | 0
194 | 0.9865983 | 0.007876655 | 0.1358044 | 0.007771094
195 | 0.9865983 | 0 | 0 | 0
196 | 0.9865983 | 0 | 0 | 0
197 | 0.9865983 | 0 | 0 | 0
198 | 0.9882051 | 0 | 0 | 0
199 | 0.9882051 | 0 | 0 | 0
200 | 0.9882051 | 0 | 0 | 0
201 | 0.989812 | 0 | 0 | 0
202 | 0.9882051 | 0 | 0 | 0
203 | 0.989812 | 0 | 0 | 0
204 | 0.989812 | 0 | 0 | 0
205 | 0.989812 | 0 | 0 | 0
206 | 0.989812 | 0 | 0 | 0
207 | 0.9914188 | 0 | 0 | 0
208 | 0.989812 | 0 | 0 | 0
209 | 0.989812 | 0 | 0 | 0
210 | 0.9914188 | 0 | 0 | 0
211 | 0.9914188 | 0 | 0 | 0
212 | 0.9914188 | 0 | 0 | 0
213 | 0.9914188 | 0 | 0 | 0
214 | 0.9914188 | 0 | 0 | 0
215 | 0.9930256 | 0 | 0 | 0
216 | 0.9914188 | 0 | 0 | 0
217 | 0.9930256 | 0 | 0 | 0
218 | 0.9930256 | 0 | 0 | 0
219 | 0.9930256 | 0 | 0 | 0
220 | 0.9930256 | 0 | 0 | 0
221 | 0.9946325 | 0 | 0 | 0
222 | 0.9930256 | 0 | 0 | 0
223 | 0.9946325 | 0 | 0 | 0
224 | 0.9946325 | 0 | 0 | 0
225 | 0.9946325 | 0 | 0 | 0
226 | 0.9946325 | 0 | 0 | 0
227 | 0.9946325 | 0 | 0 | 0
228 | 0.9946325 | 0 | 0 | 0
229 | 0.9946325 | 0 | 0 | 0
230 | 0.9946325 | 0 | 0 | 0
231 | 0.9946325 | 0 | 0 | 0
232 | 0.9962393 | 0 | 0 | 0
233 | 0.9962393 | 0 | 0 | 0
234 | 0.9946325 | 0 | 0 | 0
235 | 0.9962393 | 0 | 0 | 0
236 | 0.9962393 | 0 | 0 | 0
237 | 0.9962393 | 0 | 0 | 0
238 | 0.9962393 | 0 | 0 | 0
239 | 0.9962393 | 0 | 0 | 0
240 | 0.9978462 | 0 | 0 | 0
241 | 0.9978462 | 0 | 0 | 0
242 | 0.9978462 | 0 | 0 | 0
243 | 0.9978462 | 0 | 0 | 0
244 | 0.9978462 | 0 | 0 | 0
245 | 0.9978462 | 0 | 0 | 0
246 | 0.9978462 | 0 | 0 | 0
247 | 0.9978462 | 0 | 0 | 0
248 | 0.9978462 | 0 | 0 | 0
249 | 0.999453 | 0 | 0 | 0
250 | 0.999453 | 0 | 0 | 0
251 | 0.999453 | 0 | 0 | 0
252 | 0.999453 | 0 | 0 | 0
253 | 0.999453 | 0 | 0 | 0
254 | 0.999453 | 0 | 0 | 0
255 | 0.999453 | 0 | 0 | 0