## Summary
0
Time | 2023-10-16 16:18
ID | X006_LM
Pixel | 3
Pixel Area | 0.058
Irradiance | 100
Panel Temperature | 0
Voc | 0.00642735
Isc | 0
Vmp | 0.6941538
Imp | 1.094855
Pmp | 0.7599978
FF | 7599978.3
Eff | 0.1310341
Dir | Reverse

## Data
| Voltage | Current | Current Density | Power
0 | 0.00642735 | 1.283895 | 22.13612 | 0.008252041
1 | 0.00642735 | 1.283895 | 22.13612 | 0.008252041
2 | 0.008034188 | 1.283895 | 22.13612 | 0.01031505
3 | 0.009641026 | 1.276018 | 22.00031 | 0.01230212
4 | 0.0128547 | 1.283895 | 22.13612 | 0.01650408
5 | 0.01606838 | 1.276018 | 22.00031 | 0.02050354
6 | 0.01928205 | 1.276018 | 22.00031 | 0.02460425
7 | 0.02249573 | 1.276018 | 22.00031 | 0.02870495
8 | 0.03052991 | 1.276018 | 22.00031 | 0.03895672
9 | 0.03695726 | 1.283895 | 22.13612 | 0.04744924
10 | 0.04338462 | 1.276018 | 22.00031 | 0.05535955
11 | 0.04981197 | 1.276018 | 22.00031 | 0.06356097
12 | 0.05623932 | 1.276018 | 22.00031 | 0.07176239
13 | 0.06266667 | 1.276018 | 22.00031 | 0.0799638
14 | 0.06909402 | 1.276018 | 22.00031 | 0.08816522
15 | 0.07552137 | 1.276018 | 22.00031 | 0.09636663
16 | 0.08676923 | 1.276018 | 22.00031 | 0.1107191
17 | 0.09801709 | 1.276018 | 22.00031 | 0.1250716
18 | 0.1076581 | 1.276018 | 22.00031 | 0.1373737
19 | 0.1172991 | 1.276018 | 22.00031 | 0.1496758
20 | 0.1269402 | 1.276018 | 22.00031 | 0.161978
21 | 0.1349744 | 1.276018 | 22.00031 | 0.1722297
22 | 0.1430085 | 1.276018 | 22.00031 | 0.1824815
23 | 0.1510427 | 1.276018 | 22.00031 | 0.1927333
24 | 0.1606838 | 1.276018 | 22.00031 | 0.2050354
25 | 0.1703248 | 1.276018 | 22.00031 | 0.2173375
26 | 0.178359 | 1.276018 | 22.00031 | 0.2275893
27 | 0.188 | 1.276018 | 22.00031 | 0.2398914
28 | 0.1944274 | 1.268141 | 21.86451 | 0.2465614
29 | 0.2024615 | 1.276018 | 22.00031 | 0.2583446
30 | 0.2104957 | 1.276018 | 22.00031 | 0.2685964
31 | 0.2169231 | 1.276018 | 22.00031 | 0.2767978
32 | 0.2345983 | 1.276018 | 22.00031 | 0.2993517
33 | 0.2506667 | 1.268141 | 21.86451 | 0.3178808
34 | 0.266735 | 1.276018 | 22.00031 | 0.3403587
35 | 0.2795897 | 1.268141 | 21.86451 | 0.3545593
36 | 0.2908376 | 1.268141 | 21.86451 | 0.3688232
37 | 0.3020855 | 1.268141 | 21.86451 | 0.3830871
38 | 0.3133333 | 1.268141 | 21.86451 | 0.397351
39 | 0.3229744 | 1.276018 | 22.00031 | 0.4121211
40 | 0.3342222 | 1.268141 | 21.86451 | 0.4238411
41 | 0.3454701 | 1.268141 | 21.86451 | 0.4381049
42 | 0.3551111 | 1.268141 | 21.86451 | 0.4503311
43 | 0.3631453 | 1.268141 | 21.86451 | 0.4605196
44 | 0.3727863 | 1.268141 | 21.86451 | 0.4727458
45 | 0.3808205 | 1.268141 | 21.86451 | 0.4829343
46 | 0.3888547 | 1.268141 | 21.86451 | 0.4931228
47 | 0.3968889 | 1.268141 | 21.86451 | 0.5033112
48 | 0.4081368 | 1.260265 | 21.7287 | 0.5143604
49 | 0.4193846 | 1.260265 | 21.7287 | 0.5285357
50 | 0.4306325 | 1.260265 | 21.7287 | 0.542711
51 | 0.4402735 | 1.260265 | 21.7287 | 0.5548612
52 | 0.4499145 | 1.260265 | 21.7287 | 0.5670114
53 | 0.4595556 | 1.260265 | 21.7287 | 0.5791617
54 | 0.4675897 | 1.252388 | 21.5929 | 0.5856038
55 | 0.4756239 | 1.252388 | 21.5929 | 0.5956658
56 | 0.485265 | 1.252388 | 21.5929 | 0.6077401
57 | 0.4932991 | 1.252388 | 21.5929 | 0.617802
58 | 0.5013333 | 1.252388 | 21.5929 | 0.6278639
59 | 0.5093675 | 1.244511 | 21.45709 | 0.6339137
60 | 0.5174017 | 1.244511 | 21.45709 | 0.6439124
61 | 0.5238291 | 1.244511 | 21.45709 | 0.6519113
62 | 0.5302564 | 1.244511 | 21.45709 | 0.6599102
63 | 0.5366838 | 1.236635 | 21.32129 | 0.6636818
64 | 0.5463248 | 1.228758 | 21.18549 | 0.671301
65 | 0.5559658 | 1.220882 | 21.04968 | 0.6787684
66 | 0.5656068 | 1.220882 | 21.04968 | 0.6905389
67 | 0.573641 | 1.220882 | 21.04968 | 0.7003477
68 | 0.5816752 | 1.213005 | 20.91388 | 0.7055749
69 | 0.5881026 | 1.205128 | 20.77807 | 0.708739
70 | 0.5945299 | 1.205128 | 20.77807 | 0.7164848
71 | 0.6009573 | 1.197252 | 20.64227 | 0.719497
72 | 0.6057778 | 1.197252 | 20.64227 | 0.7252684
73 | 0.6122051 | 1.189375 | 20.50646 | 0.7281414
74 | 0.6186325 | 1.189375 | 20.50646 | 0.7357859
75 | 0.623453 | 1.173622 | 20.23485 | 0.7316979
76 | 0.6298803 | 1.173622 | 20.23485 | 0.7392412
77 | 0.6347009 | 1.165745 | 20.09905 | 0.7398993
78 | 0.6395214 | 1.165745 | 20.09905 | 0.7455188
79 | 0.6443419 | 1.157868 | 19.96325 | 0.746063
80 | 0.6491624 | 1.149992 | 19.82744 | 0.7465313
81 | 0.6555897 | 1.142115 | 19.69164 | 0.7487589
82 | 0.6620171 | 1.134238 | 19.55583 | 0.7508852
83 | 0.6668376 | 1.126362 | 19.42003 | 0.7511003
84 | 0.6716581 | 1.126362 | 19.42003 | 0.75653
85 | 0.6764786 | 1.118485 | 19.28422 | 0.7566312
86 | 0.6812991 | 1.110608 | 19.14842 | 0.7566565
87 | 0.6861197 | 1.102732 | 19.01262 | 0.7566059
88 | 0.6893333 | 1.094855 | 18.87681 | 0.7547201
89 | 0.6941538 | 1.094855 | 18.87681 | 0.7599978
90 | 0.6973675 | 1.086978 | 18.74101 | 0.7580234
91 | 0.702188 | 1.079102 | 18.6052 | 0.7577323
92 | 0.7054017 | 1.071225 | 18.4694 | 0.755644
93 | 0.7086154 | 1.071225 | 18.4694 | 0.7590866
94 | 0.7118291 | 1.063348 | 18.33359 | 0.7569223
95 | 0.7150427 | 1.055472 | 18.19779 | 0.7547074
96 | 0.7198632 | 1.039718 | 17.92618 | 0.7484551
97 | 0.7246838 | 1.031842 | 17.79038 | 0.747759
98 | 0.7295043 | 1.016088 | 17.51877 | 0.7412409
99 | 0.7343248 | 1.008212 | 17.38296 | 0.7403549
100 | 0.7375385 | 1.000335 | 17.24716 | 0.7377857
101 | 0.7407521 | 0.9924585 | 17.11135 | 0.7351658
102 | 0.7439658 | 0.9845819 | 16.97555 | 0.7324952
103 | 0.7487863 | 0.9845819 | 16.97555 | 0.7372414
104 | 0.752 | 0.9767052 | 16.83975 | 0.7344823
105 | 0.7536068 | 0.9688286 | 16.70394 | 0.7301158
106 | 0.7584274 | 0.9609519 | 16.56814 | 0.7288122
107 | 0.7600342 | 0.9609519 | 16.56814 | 0.7303563
108 | 0.7632479 | 0.9530752 | 16.43233 | 0.7274326
109 | 0.7664615 | 0.9451986 | 16.29653 | 0.7244584
110 | 0.7680684 | 0.9451986 | 16.29653 | 0.7259771
111 | 0.7712821 | 0.9373219 | 16.16072 | 0.7229396
112 | 0.7728889 | 0.9294453 | 16.02492 | 0.7183579
113 | 0.7761026 | 0.9215686 | 15.88911 | 0.7152318
114 | 0.7793162 | 0.913692 | 15.75331 | 0.712055
115 | 0.7809231 | 0.9058153 | 15.61751 | 0.7073721
116 | 0.7825299 | 0.9058153 | 15.61751 | 0.7088276
117 | 0.7857436 | 0.8979387 | 15.4817 | 0.7055495
118 | 0.7873504 | 0.8979387 | 15.4817 | 0.7069924
119 | 0.7889573 | 0.890062 | 15.3459 | 0.7022209
120 | 0.7921709 | 0.8821854 | 15.21009 | 0.6988416
121 | 0.7937778 | 0.8743087 | 15.07429 | 0.6940068
122 | 0.7953846 | 0.8743087 | 15.07429 | 0.6954117
123 | 0.7985983 | 0.866432 | 14.93848 | 0.6919311
124 | 0.7985983 | 0.866432 | 14.93848 | 0.6919311
125 | 0.8002051 | 0.8585554 | 14.80268 | 0.6870204
126 | 0.801812 | 0.8506787 | 14.66687 | 0.6820844
127 | 0.8034188 | 0.8506787 | 14.66687 | 0.6834513
128 | 0.8194872 | 0.7167756 | 12.3582 | 0.5873884
129 | 0.8339487 | 0.5986258 | 10.32113 | 0.4992232
130 | 0.8468034 | 0.5041059 | 8.691481 | 0.4268786
131 | 0.8580513 | 0.4253394 | 7.333437 | 0.364963
132 | 0.8692991 | 0.3623261 | 6.247002 | 0.3149698
133 | 0.8773333 | 0.3071895 | 5.296371 | 0.2695076
134 | 0.8853675 | 0.2599296 | 4.481545 | 0.2301332
135 | 0.8934017 | 0.2205463 | 3.802523 | 0.1970365
136 | 0.8998291 | 0.1811631 | 3.123501 | 0.1630158
137 | 0.9062564 | 0.1575331 | 2.716088 | 0.1427654
138 | 0.9110769 | 0.1339031 | 2.308675 | 0.1219961
139 | 0.9158974 | 0.1181498 | 2.037066 | 0.1082131
140 | 0.9207179 | 0.1023965 | 1.765457 | 0.09427831
141 | 0.9239316 | 0.07876655 | 1.358044 | 0.07277491
142 | 0.9271453 | 0.07088989 | 1.22224 | 0.06572523
143 | 0.9319658 | 0.06301324 | 1.086435 | 0.05872618
144 | 0.9335726 | 0.05513658 | 0.9506308 | 0.05147401
145 | 0.9367863 | 0.03938327 | 0.679022 | 0.03689371
146 | 0.9383932 | 0.03938327 | 0.679022 | 0.036957
147 | 0.9416068 | 0.03150662 | 0.5432176 | 0.02966685
148 | 0.9432137 | 0.03150662 | 0.5432176 | 0.02971747
149 | 0.9448205 | 0.02362996 | 0.4074132 | 0.02232608
150 | 0.9464274 | 0.02362996 | 0.4074132 | 0.02236404
151 | 0.9480342 | 0.02362996 | 0.4074132 | 0.02240201
152 | 0.949641 | 0.01575331 | 0.2716088 | 0.01495999
153 | 0.949641 | 0.01575331 | 0.2716088 | 0.01495999
154 | 0.9528547 | 0.01575331 | 0.2716088 | 0.01501062
155 | 0.9528547 | 0.007876655 | 0.1358044 | 0.007505308
156 | 0.9544615 | 0.007876655 | 0.1358044 | 0.007517964
157 | 0.9560684 | 0.007876655 | 0.1358044 | 0.007530621
158 | 0.9560684 | 0.007876655 | 0.1358044 | 0.007530621
159 | 0.9576752 | 0.007876655 | 0.1358044 | 0.007543277
160 | 0.9576752 | 0.007876655 | 0.1358044 | 0.007543277
161 | 0.9592821 | 0.007876655 | 0.1358044 | 0.007555934
162 | 0.9592821 | 0.007876655 | 0.1358044 | 0.007555934
163 | 0.9608889 | 0.007876655 | 0.1358044 | 0.00756859
164 | 0.9608889 | 0.007876655 | 0.1358044 | 0.00756859
165 | 0.9624957 | 0 | 0 | 0
166 | 0.9641026 | 0 | 0 | 0
167 | 0.9641026 | 0 | 0 | 0
168 | 0.9641026 | 0 | 0 | 0
169 | 0.9641026 | 0 | 0 | 0
170 | 0.9657094 | 0 | 0 | 0
171 | 0.9657094 | 0 | 0 | 0
172 | 0.9657094 | 0 | 0 | 0
173 | 0.9673162 | 0 | 0 | 0
174 | 0.9673162 | 0 | 0 | 0
175 | 0.9689231 | 0 | 0 | 0
176 | 0.9689231 | 0 | 0 | 0
177 | 0.9689231 | 0 | 0 | 0
178 | 0.9689231 | 0 | 0 | 0
179 | 0.9705299 | 0 | 0 | 0
180 | 0.9705299 | 0 | 0 | 0
181 | 0.9705299 | 0 | 0 | 0
182 | 0.9705299 | 0 | 0 | 0
183 | 0.9721368 | 0 | 0 | 0
184 | 0.9721368 | 0 | 0 | 0
185 | 0.9721368 | 0 | 0 | 0
186 | 0.9721368 | 0 | 0 | 0
187 | 0.9737436 | 0 | 0 | 0
188 | 0.9737436 | 0 | 0 | 0
189 | 0.9737436 | 0 | 0 | 0
190 | 0.9753504 | 0 | 0 | 0
191 | 0.9753504 | 0 | 0 | 0
192 | 0.9753504 | 0 | 0 | 0
193 | 0.9753504 | 0 | 0 | 0
194 | 0.9753504 | 0 | 0 | 0
195 | 0.9753504 | 0 | 0 | 0
196 | 0.9769573 | 0 | 0 | 0
197 | 0.9769573 | 0 | 0 | 0
198 | 0.9769573 | 0 | 0 | 0
199 | 0.9769573 | 0 | 0 | 0
200 | 0.9785641 | 0 | 0 | 0
201 | 0.9785641 | 0 | 0 | 0
202 | 0.9785641 | 0 | 0 | 0
203 | 0.9785641 | 0 | 0 | 0
204 | 0.9785641 | 0 | 0 | 0
205 | 0.9785641 | 0 | 0 | 0
206 | 0.9801709 | 0 | 0 | 0
207 | 0.9801709 | 0 | 0 | 0
208 | 0.9801709 | 0 | 0 | 0
209 | 0.9801709 | 0 | 0 | 0
210 | 0.9801709 | 0 | 0 | 0
211 | 0.9817778 | 0 | 0 | 0
212 | 0.9817778 | 0 | 0 | 0
213 | 0.9817778 | 0 | 0 | 0
214 | 0.9817778 | 0 | 0 | 0
215 | 0.9817778 | 0 | 0 | 0
216 | 0.9817778 | 0 | 0 | 0
217 | 0.9817778 | 0 | 0 | 0
218 | 0.9833846 | 0 | 0 | 0
219 | 0.9833846 | 0 | 0 | 0
220 | 0.9833846 | 0 | 0 | 0
221 | 0.9833846 | 0 | 0 | 0
222 | 0.9833846 | 0 | 0 | 0
223 | 0.9849915 | 0 | 0 | 0
224 | 0.9849915 | 0 | 0 | 0
225 | 0.9849915 | 0 | 0 | 0
226 | 0.9849915 | 0 | 0 | 0
227 | 0.9849915 | 0 | 0 | 0
228 | 0.9849915 | 0 | 0 | 0
229 | 0.9849915 | 0 | 0 | 0
230 | 0.9849915 | 0 | 0 | 0
231 | 0.9849915 | 0 | 0 | 0
232 | 0.9865983 | 0 | 0 | 0
233 | 0.9865983 | 0 | 0 | 0
234 | 0.9865983 | 0 | 0 | 0
235 | 0.9865983 | 0 | 0 | 0
236 | 0.9865983 | 0 | 0 | 0
237 | 0.9865983 | 0 | 0 | 0
238 | 0.9882051 | 0 | 0 | 0
239 | 0.9865983 | 0 | 0 | 0
240 | 0.9865983 | 0 | 0 | 0
241 | 0.9882051 | 0 | 0 | 0
242 | 0.9882051 | 0 | 0 | 0
243 | 0.9882051 | 0 | 0 | 0
244 | 0.9882051 | 0 | 0 | 0
245 | 0.9882051 | 0 | 0 | 0
246 | 0.9882051 | 0 | 0 | 0
247 | 0.989812 | 0 | 0 | 0
248 | 0.989812 | 0 | 0 | 0
249 | 0.989812 | 0 | 0 | 0
250 | 0.989812 | 0 | 0 | 0
251 | 0.989812 | 0 | 0 | 0
252 | 0.989812 | 0 | 0 | 0
253 | 0.989812 | 0 | 0 | 0
254 | 0.989812 | 0 | 0 | 0
255 | 0.989812 | 0 | 0 | 0