## Summary
0
Time | 2023-10-16 16:19
ID | X006_LM
Pixel | 4
Pixel Area | 0.058
Irradiance | 100
Panel Temperature | 0
Voc | 0.9255385
Isc | 1.315401
Vmp | 0.7214701
Imp | 1.126362
Pmp | 0.8126362
FF | 0.6674879
Eff | 0.1401097
Dir | Forward

## Data
| Voltage | Current | Current Density | Power
0 | 0.9255385 | 0 | 0 | 0
1 | 0.9271453 | 0 | 0 | 0
2 | 0.9287521 | 0 | 0 | 0
3 | 0.930359 | 0 | 0 | 0
4 | 0.9319658 | 0.007876655 | 0.1358044 | 0.007340773
5 | 0.9351795 | 0 | 0 | 0
6 | 0.9351795 | 0 | 0 | 0
7 | 0.9367863 | 0 | 0 | 0
8 | 0.94 | 0 | 0 | 0
9 | 0.9416068 | 0 | 0 | 0
10 | 0.9416068 | 0 | 0 | 0
11 | 0.9432137 | 0 | 0 | 0
12 | 0.9448205 | 0 | 0 | 0
13 | 0.9464274 | 0 | 0 | 0
14 | 0.9480342 | 0 | 0 | 0
15 | 0.9480342 | 0.007876655 | 0.1358044 | 0.007467338
16 | 0.949641 | 0 | 0 | 0
17 | 0.9512479 | 0 | 0 | 0
18 | 0.9528547 | 0 | 0 | 0
19 | 0.9528547 | 0 | 0 | 0
20 | 0.9544615 | 0 | 0 | 0
21 | 0.9544615 | 0 | 0 | 0
22 | 0.9560684 | 0 | 0 | 0
23 | 0.9560684 | 0 | 0 | 0
24 | 0.9560684 | 0 | 0 | 0
25 | 0.9592821 | 0 | 0 | 0
26 | 0.9576752 | 0 | 0 | 0
27 | 0.9592821 | 0 | 0 | 0
28 | 0.9592821 | 0 | 0 | 0
29 | 0.9608889 | 0 | 0 | 0
30 | 0.9608889 | 0 | 0 | 0
31 | 0.9608889 | 0 | 0 | 0
32 | 0.9624957 | 0 | 0 | 0
33 | 0.9624957 | 0 | 0 | 0
34 | 0.9624957 | 0 | 0 | 0
35 | 0.9641026 | 0 | 0 | 0
36 | 0.9641026 | 0 | 0 | 0
37 | 0.9641026 | 0 | 0 | 0
38 | 0.9657094 | 0 | 0 | 0
39 | 0.9657094 | 0 | 0 | 0
40 | 0.9657094 | 0 | 0 | 0
41 | 0.9657094 | 0 | 0 | 0
42 | 0.9657094 | 0 | 0 | 0
43 | 0.9673162 | 0 | 0 | 0
44 | 0.9673162 | 0 | 0 | 0
45 | 0.9673162 | 0 | 0 | 0
46 | 0.9673162 | 0 | 0 | 0
47 | 0.9689231 | 0 | 0 | 0
48 | 0.9689231 | 0 | 0 | 0
49 | 0.9689231 | 0 | 0 | 0
50 | 0.9689231 | 0 | 0 | 0
51 | 0.9689231 | 0 | 0 | 0
52 | 0.9705299 | 0 | 0 | 0
53 | 0.9705299 | 0 | 0 | 0
54 | 0.9705299 | 0 | 0 | 0
55 | 0.9721368 | 0 | 0 | 0
56 | 0.9721368 | 0 | 0 | 0
57 | 0.9721368 | 0 | 0 | 0
58 | 0.9721368 | 0 | 0 | 0
59 | 0.9721368 | 0 | 0 | 0
60 | 0.9737436 | 0 | 0 | 0
61 | 0.9721368 | 0 | 0 | 0
62 | 0.9721368 | 0 | 0 | 0
63 | 0.9737436 | 0 | 0 | 0
64 | 0.9737436 | 0 | 0 | 0
65 | 0.9737436 | 0 | 0 | 0
66 | 0.9753504 | 0 | 0 | 0
67 | 0.9753504 | 0 | 0 | 0
68 | 0.9753504 | 0 | 0 | 0
69 | 0.9753504 | 0 | 0 | 0
70 | 0.9753504 | 0 | 0 | 0
71 | 0.9753504 | 0 | 0 | 0
72 | 0.9753504 | 0 | 0 | 0
73 | 0.9769573 | 0 | 0 | 0
74 | 0.9769573 | 0 | 0 | 0
75 | 0.9769573 | 0 | 0 | 0
76 | 0.9769573 | 0 | 0 | 0
77 | 0.9769573 | 0 | 0 | 0
78 | 0.9785641 | 0 | 0 | 0
79 | 0.9769573 | 0 | 0 | 0
80 | 0.9785641 | 0 | 0 | 0
81 | 0.9785641 | 0 | 0 | 0
82 | 0.9785641 | 0 | 0 | 0
83 | 0.9785641 | 0 | 0 | 0
84 | 0.9785641 | 0 | 0 | 0
85 | 0.9785641 | 0 | 0 | 0
86 | 0.9785641 | 0 | 0 | 0
87 | 0.9801709 | 0 | 0 | 0
88 | 0.9801709 | 0 | 0 | 0
89 | 0.9801709 | 0 | 0 | 0
90 | 0.9801709 | 0 | 0 | 0
91 | 0.9801709 | 0 | 0 | 0
92 | 0.9801709 | 0 | 0 | 0
93 | 0.9817778 | 0 | 0 | 0
94 | 0.9817778 | 0 | 0 | 0
95 | 0.9817778 | 0 | 0 | 0
96 | 0.9817778 | 0 | 0 | 0
97 | 0.9817778 | 0 | 0 | 0
98 | 0.9817778 | 0 | 0 | 0
99 | 0.9817778 | 0 | 0 | 0
100 | 0.9817778 | 0 | 0 | 0
101 | 0.9817778 | 0 | 0 | 0
102 | 0.9817778 | 0 | 0 | 0
103 | 0.9833846 | 0 | 0 | 0
104 | 0.9833846 | 0 | 0 | 0
105 | 0.9817778 | 0 | 0 | 0
106 | 0.9833846 | 0 | 0 | 0
107 | 0.9833846 | 0 | 0 | 0
108 | 0.9833846 | 0 | 0 | 0
109 | 0.9833846 | 0 | 0 | 0
110 | 0.9833846 | 0 | 0 | 0
111 | 0.9849915 | 0 | 0 | 0
112 | 0.9849915 | 0 | 0 | 0
113 | 0.9833846 | 0 | 0 | 0
114 | 0.9849915 | 0 | 0 | 0
115 | 0.9849915 | 0 | 0 | 0
116 | 0.9849915 | 0 | 0 | 0
117 | 0.9849915 | 0 | 0 | 0
118 | 0.9849915 | 0 | 0 | 0
119 | 0.9849915 | 0 | 0 | 0
120 | 0.9849915 | 0 | 0 | 0
121 | 0.9865983 | 0 | 0 | 0
122 | 0.9865983 | 0 | 0 | 0
123 | 0.9849915 | 0 | 0 | 0
124 | 0.9865983 | 0 | 0 | 0
125 | 0.9865983 | 0 | 0 | 0
126 | 0.9865983 | 0 | 0 | 0
127 | 0.9865983 | 0 | 0 | 0
128 | 0.9689231 | 0.1496564 | 2.580284 | 0.1450056
129 | 0.9528547 | 0.2678063 | 4.617349 | 0.2551805
130 | 0.9367863 | 0.3702028 | 6.382807 | 0.3468009
131 | 0.9239316 | 0.4489693 | 7.740851 | 0.414817
132 | 0.9126838 | 0.5198592 | 8.96309 | 0.4744671
133 | 0.9030427 | 0.5749958 | 9.913721 | 0.5192458
134 | 0.8950085 | 0.6222557 | 10.72855 | 0.5569242
135 | 0.8853675 | 0.661639 | 11.40757 | 0.5857937
136 | 0.8789402 | 0.7010223 | 12.08659 | 0.6161567
137 | 0.8725128 | 0.7246523 | 12.494 | 0.6322684
138 | 0.8660855 | 0.7561589 | 13.03722 | 0.6548982
139 | 0.861265 | 0.7797888 | 13.44464 | 0.6716048
140 | 0.8564444 | 0.7955421 | 13.71624 | 0.6813377
141 | 0.8516239 | 0.8112955 | 13.98785 | 0.6909186
142 | 0.8468034 | 0.8270488 | 14.25946 | 0.7003477
143 | 0.8435897 | 0.8349254 | 14.39527 | 0.7043345
144 | 0.8403761 | 0.8585554 | 14.80268 | 0.7215094
145 | 0.8371624 | 0.866432 | 14.93848 | 0.7253443
146 | 0.8323419 | 0.8821854 | 15.21009 | 0.7342798
147 | 0.8291282 | 0.8821854 | 15.21009 | 0.7314448
148 | 0.8259145 | 0.8979387 | 15.4817 | 0.7416206
149 | 0.8243077 | 0.9058153 | 15.61751 | 0.7466705
150 | 0.8194872 | 0.913692 | 15.75331 | 0.7487589
151 | 0.8178803 | 0.9215686 | 15.88911 | 0.7537329
152 | 0.8146667 | 0.9294453 | 16.02492 | 0.7571881
153 | 0.811453 | 0.9373219 | 16.16072 | 0.7605927
154 | 0.8098462 | 0.9451986 | 16.29653 | 0.7654654
155 | 0.8066325 | 0.9530752 | 16.43233 | 0.7687814
156 | 0.8050256 | 0.9609519 | 16.56814 | 0.7735909
157 | 0.801812 | 0.9609519 | 16.56814 | 0.7705027
158 | 0.8002051 | 0.9688286 | 16.70394 | 0.7752616
159 | 0.7985983 | 0.9767052 | 16.83975 | 0.7799951
160 | 0.7921709 | 0.9845819 | 16.97555 | 0.7799571
161 | 0.7889573 | 1.000335 | 17.24716 | 0.7892217
162 | 0.7841368 | 1.008212 | 17.38296 | 0.790576
163 | 0.7793162 | 1.023965 | 17.65457 | 0.7979927
164 | 0.7761026 | 1.031842 | 17.79038 | 0.8008151
165 | 0.7728889 | 1.031842 | 17.79038 | 0.7974991
166 | 0.7680684 | 1.047595 | 18.06198 | 0.8046247
167 | 0.7648547 | 1.055472 | 18.19779 | 0.8072825
168 | 0.7600342 | 1.055472 | 18.19779 | 0.8021946
169 | 0.7568205 | 1.063348 | 18.33359 | 0.8047639
170 | 0.7536068 | 1.071225 | 18.4694 | 0.8072825
171 | 0.7503932 | 1.079102 | 18.6052 | 0.8097506
172 | 0.7471795 | 1.086978 | 18.74101 | 0.8121679
173 | 0.7439658 | 1.086978 | 18.74101 | 0.8086748
174 | 0.7391453 | 1.094855 | 18.87681 | 0.809257
175 | 0.7359316 | 1.102732 | 19.01262 | 0.8115351
176 | 0.7311111 | 1.110608 | 19.14842 | 0.8119781
177 | 0.7246838 | 1.118485 | 19.28422 | 0.8105479
178 | 0.7214701 | 1.126362 | 19.42003 | 0.8126362
179 | 0.7150427 | 1.134238 | 19.55583 | 0.8110289
180 | 0.7102222 | 1.142115 | 19.69164 | 0.8111554
181 | 0.7054017 | 1.149992 | 19.82744 | 0.8112061
182 | 0.7005812 | 1.149992 | 19.82744 | 0.8056625
183 | 0.6973675 | 1.157868 | 19.96325 | 0.8074597
184 | 0.692547 | 1.165745 | 20.09905 | 0.8073332
185 | 0.6861197 | 1.173622 | 20.23485 | 0.8052448
186 | 0.6812991 | 1.181498 | 20.37066 | 0.8049537
187 | 0.6764786 | 1.181498 | 20.37066 | 0.7992583
188 | 0.6716581 | 1.189375 | 20.50646 | 0.7988533
189 | 0.6668376 | 1.189375 | 20.50646 | 0.7931199
190 | 0.6620171 | 1.197252 | 20.64227 | 0.792601
191 | 0.6571966 | 1.197252 | 20.64227 | 0.7868296
192 | 0.6491624 | 1.205128 | 20.77807 | 0.7823239
193 | 0.6411282 | 1.213005 | 20.91388 | 0.7776916
194 | 0.6314872 | 1.220882 | 21.04968 | 0.770971
195 | 0.6250598 | 1.228758 | 21.18549 | 0.7680474
196 | 0.6170256 | 1.228758 | 21.18549 | 0.7581753
197 | 0.6105983 | 1.236635 | 21.32129 | 0.7550871
198 | 0.6041709 | 1.236635 | 21.32129 | 0.7471388
199 | 0.5977436 | 1.236635 | 21.32129 | 0.7391905
200 | 0.5913162 | 1.244511 | 21.45709 | 0.7358998
201 | 0.5832821 | 1.252388 | 21.5929 | 0.7304955
202 | 0.5752479 | 1.252388 | 21.5929 | 0.7204336
203 | 0.5672137 | 1.260265 | 21.7287 | 0.7148394
204 | 0.5607863 | 1.252388 | 21.5929 | 0.7023221
205 | 0.554359 | 1.260265 | 21.7287 | 0.6986391
206 | 0.5479316 | 1.260265 | 21.7287 | 0.6905389
207 | 0.5398974 | 1.260265 | 21.7287 | 0.6804137
208 | 0.5286496 | 1.268141 | 21.86451 | 0.6704024
209 | 0.5190085 | 1.268141 | 21.86451 | 0.6581762
210 | 0.5093675 | 1.268141 | 21.86451 | 0.6459501
211 | 0.4981197 | 1.268141 | 21.86451 | 0.6316862
212 | 0.4900855 | 1.276018 | 22.00031 | 0.6253579
213 | 0.4820513 | 1.276018 | 22.00031 | 0.6151062
214 | 0.4740171 | 1.276018 | 22.00031 | 0.6048544
215 | 0.4659829 | 1.276018 | 22.00031 | 0.5946026
216 | 0.4563419 | 1.283895 | 22.13612 | 0.5858949
217 | 0.4483077 | 1.276018 | 22.00031 | 0.5720487
218 | 0.4386667 | 1.283895 | 22.13612 | 0.5632018
219 | 0.4306325 | 1.283895 | 22.13612 | 0.5528868
220 | 0.4225983 | 1.283895 | 22.13612 | 0.5425717
221 | 0.4145641 | 1.283895 | 22.13612 | 0.5322567
222 | 0.4081368 | 1.291771 | 22.27192 | 0.5272194
223 | 0.4001026 | 1.283895 | 22.13612 | 0.5136896
224 | 0.3824274 | 1.291771 | 22.27192 | 0.4940087
225 | 0.366359 | 1.291771 | 22.27192 | 0.473252
226 | 0.3518974 | 1.291771 | 22.27192 | 0.454571
227 | 0.3390427 | 1.291771 | 22.27192 | 0.4379657
228 | 0.326188 | 1.291771 | 22.27192 | 0.4213604
229 | 0.3149402 | 1.299648 | 22.40773 | 0.4093114
230 | 0.3052991 | 1.299648 | 22.40773 | 0.3967814
231 | 0.2940513 | 1.299648 | 22.40773 | 0.3821632
232 | 0.2828034 | 1.299648 | 22.40773 | 0.3675449
233 | 0.2715556 | 1.299648 | 22.40773 | 0.3529267
234 | 0.2619145 | 1.299648 | 22.40773 | 0.3403967
235 | 0.2522735 | 1.299648 | 22.40773 | 0.3278668
236 | 0.2426325 | 1.307525 | 22.54353 | 0.317248
237 | 0.2329915 | 1.299648 | 22.40773 | 0.3028069
238 | 0.2249573 | 1.299648 | 22.40773 | 0.2923653
239 | 0.2169231 | 1.307525 | 22.54353 | 0.2836323
240 | 0.2040684 | 1.307525 | 22.54353 | 0.2668244
241 | 0.1912137 | 1.307525 | 22.54353 | 0.2500166
242 | 0.178359 | 1.307525 | 22.54353 | 0.2332088
243 | 0.1687179 | 1.307525 | 22.54353 | 0.2206029
244 | 0.1574701 | 1.307525 | 22.54353 | 0.205896
245 | 0.1478291 | 1.307525 | 22.54353 | 0.1932901
246 | 0.1397949 | 1.307525 | 22.54353 | 0.1827853
247 | 0.1301538 | 1.307525 | 22.54353 | 0.1701794
248 | 0.1205128 | 1.307525 | 22.54353 | 0.1575735
249 | 0.109265 | 1.315401 | 22.67933 | 0.1437273
250 | 0.09962393 | 1.315401 | 22.67933 | 0.1310455
251 | 0.08998291 | 1.315401 | 22.67933 | 0.1183636
252 | 0.08194872 | 1.315401 | 22.67933 | 0.1077955
253 | 0.07391453 | 1.315401 | 22.67933 | 0.09722727
254 | 0.06588034 | 1.315401 | 22.67933 | 0.08665909
255 | 0.05784615 | 1.315401 | 22.67933 | 0.07609091