## Summary
0
Time | 2023-10-16 16:19
ID | X006_LM
Pixel | 5
Pixel Area | 0.058
Irradiance | 100
Panel Temperature | 0
Voc | 0.9432137
Isc | 1.315401
Vmp | 0.7568205
Imp | 1.173622
Pmp | 0.8882209
FF | 0.7159003
Eff | 0.1531415
Dir | Forward

## Data
| Voltage | Current | Current Density | Power
0 | 0.9432137 | 0 | 0 | 0
1 | 0.9448205 | 0 | 0 | 0
2 | 0.9480342 | 0 | 0 | 0
3 | 0.949641 | 0 | 0 | 0
4 | 0.9512479 | 0 | 0 | 0
5 | 0.9528547 | 0 | 0 | 0
6 | 0.9544615 | 0 | 0 | 0
7 | 0.9560684 | 0 | 0 | 0
8 | 0.9592821 | 0 | 0 | 0
9 | 0.9592821 | 0 | 0 | 0
10 | 0.9608889 | 0 | 0 | 0
11 | 0.9624957 | 0 | 0 | 0
12 | 0.9641026 | 0 | 0 | 0
13 | 0.9657094 | 0 | 0 | 0
14 | 0.9657094 | 0 | 0 | 0
15 | 0.9673162 | 0 | 0 | 0
16 | 0.9689231 | 0 | 0 | 0
17 | 0.9689231 | 0 | 0 | 0
18 | 0.9705299 | 0 | 0 | 0
19 | 0.9705299 | 0 | 0 | 0
20 | 0.9721368 | 0 | 0 | 0
21 | 0.9737436 | 0 | 0 | 0
22 | 0.9737436 | 0 | 0 | 0
23 | 0.9753504 | 0 | 0 | 0
24 | 0.9753504 | 0 | 0 | 0
25 | 0.9769573 | 0 | 0 | 0
26 | 0.9769573 | 0 | 0 | 0
27 | 0.9785641 | 0 | 0 | 0
28 | 0.9785641 | 0 | 0 | 0
29 | 0.9801709 | 0 | 0 | 0
30 | 0.9801709 | 0 | 0 | 0
31 | 0.9817778 | 0 | 0 | 0
32 | 0.9817778 | 0 | 0 | 0
33 | 0.9817778 | 0 | 0 | 0
34 | 0.9817778 | 0 | 0 | 0
35 | 0.9817778 | 0 | 0 | 0
36 | 0.9833846 | 0 | 0 | 0
37 | 0.9833846 | 0 | 0 | 0
38 | 0.9833846 | 0 | 0 | 0
39 | 0.9849915 | 0 | 0 | 0
40 | 0.9849915 | 0 | 0 | 0
41 | 0.9849915 | 0 | 0 | 0
42 | 0.9865983 | 0 | 0 | 0
43 | 0.9865983 | 0 | 0 | 0
44 | 0.9865983 | 0 | 0 | 0
45 | 0.9865983 | 0 | 0 | 0
46 | 0.9865983 | 0 | 0 | 0
47 | 0.9882051 | 0 | 0 | 0
48 | 0.9882051 | 0 | 0 | 0
49 | 0.9882051 | 0 | 0 | 0
50 | 0.9882051 | 0.007876655 | 0.1358044 | 0.007783751
51 | 0.989812 | 0 | 0 | 0
52 | 0.989812 | 0 | 0 | 0
53 | 0.989812 | 0 | 0 | 0
54 | 0.9914188 | 0 | 0 | 0
55 | 0.989812 | 0 | 0 | 0
56 | 0.9914188 | 0 | 0 | 0
57 | 0.9914188 | 0 | 0 | 0
58 | 0.9914188 | 0 | 0 | 0
59 | 0.9914188 | 0 | 0 | 0
60 | 0.9930256 | 0 | 0 | 0
61 | 0.9914188 | 0 | 0 | 0
62 | 0.9930256 | 0 | 0 | 0
63 | 0.9930256 | 0 | 0 | 0
64 | 0.9930256 | 0 | 0 | 0
65 | 0.9946325 | 0 | 0 | 0
66 | 0.9946325 | 0 | 0 | 0
67 | 0.9946325 | 0 | 0 | 0
68 | 0.9946325 | 0 | 0 | 0
69 | 0.9946325 | 0 | 0 | 0
70 | 0.9946325 | 0 | 0 | 0
71 | 0.9946325 | 0 | 0 | 0
72 | 0.9962393 | 0 | 0 | 0
73 | 0.9962393 | 0 | 0 | 0
74 | 0.9962393 | 0 | 0 | 0
75 | 0.9962393 | 0 | 0 | 0
76 | 0.9962393 | 0 | 0 | 0
77 | 0.9962393 | 0 | 0 | 0
78 | 0.9978462 | 0 | 0 | 0
79 | 0.9978462 | 0 | 0 | 0
80 | 0.9978462 | 0 | 0 | 0
81 | 0.9978462 | 0 | 0 | 0
82 | 0.9978462 | 0 | 0 | 0
83 | 0.9978462 | 0 | 0 | 0
84 | 0.9978462 | 0 | 0 | 0
85 | 0.9978462 | 0 | 0 | 0
86 | 0.999453 | 0 | 0 | 0
87 | 0.999453 | 0 | 0 | 0
88 | 0.999453 | 0.007876655 | 0.1358044 | 0.007872346
89 | 0.999453 | 0 | 0 | 0
90 | 0.999453 | 0 | 0 | 0
91 | 1.00106 | 0 | 0 | 0
92 | 1.00106 | 0 | 0 | 0
93 | 0.999453 | 0 | 0 | 0
94 | 1.00106 | 0 | 0 | 0
95 | 1.00106 | 0 | 0 | 0
96 | 1.00106 | 0 | 0 | 0
97 | 1.00106 | 0 | 0 | 0
98 | 1.00106 | 0 | 0 | 0
99 | 1.00106 | 0 | 0 | 0
100 | 1.002667 | 0 | 0 | 0
101 | 1.002667 | 0 | 0 | 0
102 | 1.002667 | 0 | 0 | 0
103 | 1.002667 | 0 | 0 | 0
104 | 1.002667 | 0 | 0 | 0
105 | 1.002667 | 0 | 0 | 0
106 | 1.002667 | 0 | 0 | 0
107 | 1.004274 | 0 | 0 | 0
108 | 1.002667 | 0 | 0 | 0
109 | 1.004274 | 0 | 0 | 0
110 | 1.004274 | 0 | 0 | 0
111 | 1.004274 | 0 | 0 | 0
112 | 1.004274 | 0 | 0 | 0
113 | 1.004274 | 0 | 0 | 0
114 | 1.004274 | 0 | 0 | 0
115 | 1.00588 | 0 | 0 | 0
116 | 1.00588 | 0 | 0 | 0
117 | 1.00588 | 0 | 0 | 0
118 | 1.00588 | 0 | 0 | 0
119 | 1.004274 | 0 | 0 | 0
120 | 1.00588 | 0 | 0 | 0
121 | 1.00588 | 0 | 0 | 0
122 | 1.00588 | 0 | 0 | 0
123 | 1.007487 | 0 | 0 | 0
124 | 1.00588 | 0 | 0 | 0
125 | 1.00588 | 0 | 0 | 0
126 | 1.007487 | 0 | 0 | 0
127 | 1.007487 | 0.007876655 | 0.1358044 | 0.007935629
128 | 0.9914188 | 0.1496564 | 2.580284 | 0.1483722
129 | 0.9769573 | 0.2835596 | 4.888958 | 0.2770256
130 | 0.9624957 | 0.3859561 | 6.654415 | 0.3714811
131 | 0.949641 | 0.4647226 | 8.012459 | 0.4413197
132 | 0.94 | 0.5356125 | 9.234699 | 0.5034758
133 | 0.930359 | 0.5986258 | 10.32113 | 0.5569369
134 | 0.9223248 | 0.6458857 | 11.13596 | 0.5957164
135 | 0.9142906 | 0.685269 | 11.81498 | 0.626535
136 | 0.9078632 | 0.7246523 | 12.494 | 0.6578851
137 | 0.9014359 | 0.7561589 | 13.03722 | 0.6816288
138 | 0.8966154 | 0.7876655 | 13.58044 | 0.706233
139 | 0.8917949 | 0.8034188 | 13.85205 | 0.7164848
140 | 0.8869744 | 0.8270488 | 14.25946 | 0.7335711
141 | 0.8837607 | 0.8428021 | 14.53107 | 0.7448353
142 | 0.8789402 | 0.8585554 | 14.80268 | 0.7546188
143 | 0.8773333 | 0.866432 | 14.93848 | 0.7601497
144 | 0.8725128 | 0.890062 | 15.3459 | 0.7765905
145 | 0.8676923 | 0.8979387 | 15.4817 | 0.7791345
146 | 0.8644786 | 0.913692 | 15.75331 | 0.7898672
147 | 0.8628718 | 0.9294453 | 16.02492 | 0.8019921
148 | 0.8596581 | 0.9373219 | 16.16072 | 0.8057764
149 | 0.8564444 | 0.9451986 | 16.29653 | 0.8095101
150 | 0.8532308 | 0.9530752 | 16.43233 | 0.8131931
151 | 0.8516239 | 0.9609519 | 16.56814 | 0.8183696
152 | 0.8484103 | 0.9688286 | 16.70394 | 0.8219641
153 | 0.8451966 | 0.9767052 | 16.83975 | 0.8255079
154 | 0.8435897 | 0.9845819 | 16.97555 | 0.8305832
155 | 0.8403761 | 0.9924585 | 17.11135 | 0.8340384
156 | 0.8387692 | 1.000335 | 17.24716 | 0.8390504
157 | 0.8355556 | 1.008212 | 17.38296 | 0.842417
158 | 0.8339487 | 1.008212 | 17.38296 | 0.840797
159 | 0.8323419 | 1.016088 | 17.51877 | 0.845733
160 | 0.8275214 | 1.031842 | 17.79038 | 0.8538711
161 | 0.8227009 | 1.039718 | 17.92618 | 0.8553773
162 | 0.8178803 | 1.055472 | 18.19779 | 0.8632496
163 | 0.8130598 | 1.063348 | 18.33359 | 0.8645659
164 | 0.8082393 | 1.071225 | 18.4694 | 0.8658062
165 | 0.8050256 | 1.079102 | 18.6052 | 0.8687046
166 | 0.801812 | 1.086978 | 18.74101 | 0.8715523
167 | 0.7985983 | 1.094855 | 18.87681 | 0.8743494
168 | 0.7937778 | 1.110608 | 19.14842 | 0.8815762
169 | 0.7905641 | 1.110608 | 19.14842 | 0.8780071
170 | 0.7857436 | 1.118485 | 19.28422 | 0.8788424
171 | 0.7825299 | 1.126362 | 19.42003 | 0.8814117
172 | 0.7777094 | 1.134238 | 19.55583 | 0.8821078
173 | 0.7744957 | 1.142115 | 19.69164 | 0.8845632
174 | 0.7712821 | 1.142115 | 19.69164 | 0.8808928
175 | 0.7680684 | 1.149992 | 19.82744 | 0.8832722
176 | 0.761641 | 1.157868 | 19.96325 | 0.88188
177 | 0.7568205 | 1.173622 | 20.23485 | 0.8882209
178 | 0.7503932 | 1.173622 | 20.23485 | 0.8806776
179 | 0.7439658 | 1.181498 | 20.37066 | 0.8789943
180 | 0.7391453 | 1.189375 | 20.50646 | 0.8791209
181 | 0.7343248 | 1.197252 | 20.64227 | 0.8791715
182 | 0.7295043 | 1.197252 | 20.64227 | 0.8734001
183 | 0.7246838 | 1.205128 | 20.77807 | 0.8733368
184 | 0.7182564 | 1.213005 | 20.91388 | 0.8712485
185 | 0.7118291 | 1.213005 | 20.91388 | 0.8634521
186 | 0.7070085 | 1.220882 | 21.04968 | 0.8631737
187 | 0.702188 | 1.228758 | 21.18549 | 0.8628193
188 | 0.6957607 | 1.228758 | 21.18549 | 0.8549216
189 | 0.6909402 | 1.236635 | 21.32129 | 0.8544407
190 | 0.6845128 | 1.236635 | 21.32129 | 0.8464924
191 | 0.6796923 | 1.244511 | 21.45709 | 0.8458849
192 | 0.6700513 | 1.244511 | 21.45709 | 0.8338865
193 | 0.6604103 | 1.252388 | 21.5929 | 0.82709
194 | 0.6523761 | 1.252388 | 21.5929 | 0.817028
195 | 0.642735 | 1.260265 | 21.7287 | 0.8100163
196 | 0.6347009 | 1.260265 | 21.7287 | 0.7998911
197 | 0.6282735 | 1.268141 | 21.86451 | 0.7967397
198 | 0.6202393 | 1.268141 | 21.86451 | 0.7865512
199 | 0.6122051 | 1.268141 | 21.86451 | 0.7763627
200 | 0.6057778 | 1.276018 | 22.00031 | 0.7729834
201 | 0.5977436 | 1.276018 | 22.00031 | 0.7627316
202 | 0.5897094 | 1.283895 | 22.13612 | 0.7571248
203 | 0.5816752 | 1.283895 | 22.13612 | 0.7468098
204 | 0.573641 | 1.283895 | 22.13612 | 0.7364947
205 | 0.5656068 | 1.283895 | 22.13612 | 0.7261797
206 | 0.5591795 | 1.291771 | 22.27192 | 0.7223321
207 | 0.5527521 | 1.283895 | 22.13612 | 0.7096756
208 | 0.5398974 | 1.291771 | 22.27192 | 0.6974241
209 | 0.5286496 | 1.291771 | 22.27192 | 0.6828944
210 | 0.5174017 | 1.291771 | 22.27192 | 0.6683647
211 | 0.5093675 | 1.291771 | 22.27192 | 0.6579864
212 | 0.4997265 | 1.291771 | 22.27192 | 0.6455324
213 | 0.4900855 | 1.291771 | 22.27192 | 0.6330784
214 | 0.4820513 | 1.299648 | 22.40773 | 0.626497
215 | 0.4724103 | 1.291771 | 22.27192 | 0.6102461
216 | 0.4627692 | 1.299648 | 22.40773 | 0.6014371
217 | 0.4531282 | 1.299648 | 22.40773 | 0.5889072
218 | 0.445094 | 1.299648 | 22.40773 | 0.5784656
219 | 0.4370598 | 1.299648 | 22.40773 | 0.568024
220 | 0.4290256 | 1.299648 | 22.40773 | 0.5575823
221 | 0.4209915 | 1.299648 | 22.40773 | 0.5471407
222 | 0.4129573 | 1.299648 | 22.40773 | 0.5366991
223 | 0.4049231 | 1.299648 | 22.40773 | 0.5262575
224 | 0.3872479 | 1.307525 | 22.54353 | 0.5063362
225 | 0.3711795 | 1.299648 | 22.40773 | 0.4824027
226 | 0.3567179 | 1.307525 | 22.54353 | 0.4664175
227 | 0.3422564 | 1.307525 | 22.54353 | 0.4475087
228 | 0.3294017 | 1.307525 | 22.54353 | 0.4307009
229 | 0.3181538 | 1.307525 | 22.54353 | 0.415994
230 | 0.3085128 | 1.307525 | 22.54353 | 0.4033881
231 | 0.297265 | 1.307525 | 22.54353 | 0.3886813
232 | 0.2844103 | 1.315401 | 22.67933 | 0.3741136
233 | 0.2747692 | 1.307525 | 22.54353 | 0.3592676
234 | 0.2651282 | 1.315401 | 22.67933 | 0.34875
235 | 0.2538803 | 1.307525 | 22.54353 | 0.3319548
236 | 0.2442393 | 1.315401 | 22.67933 | 0.3212727
237 | 0.2362051 | 1.315401 | 22.67933 | 0.3107046
238 | 0.2265641 | 1.307525 | 22.54353 | 0.2962382
239 | 0.2185299 | 1.315401 | 22.67933 | 0.2874545
240 | 0.2056752 | 1.315401 | 22.67933 | 0.2705455
241 | 0.1928205 | 1.315401 | 22.67933 | 0.2536364
242 | 0.1799658 | 1.315401 | 22.67933 | 0.2367273
243 | 0.1687179 | 1.315401 | 22.67933 | 0.2219318
244 | 0.1590769 | 1.315401 | 22.67933 | 0.20925
245 | 0.1494359 | 1.315401 | 22.67933 | 0.1965682
246 | 0.1397949 | 1.315401 | 22.67933 | 0.1838864
247 | 0.1301538 | 1.315401 | 22.67933 | 0.1712045
248 | 0.1205128 | 1.315401 | 22.67933 | 0.1585227
249 | 0.109265 | 1.315401 | 22.67933 | 0.1437273
250 | 0.1012308 | 1.315401 | 22.67933 | 0.1331591
251 | 0.09158974 | 1.315401 | 22.67933 | 0.1204773
252 | 0.08194872 | 1.315401 | 22.67933 | 0.1077955
253 | 0.07391453 | 1.315401 | 22.67933 | 0.09722727
254 | 0.06588034 | 1.315401 | 22.67933 | 0.08665909
255 | 0.05784615 | 1.315401 | 22.67933 | 0.07609091