## Summary
| 0 | 0 | 0 | 0 | 0 | 0 | 0 | 0 | 0 | 0 | 0 | 0
Time | 2023-10-16 15:52 | 2023-10-16 15:52 | 2023-10-16 15:52 | 2023-10-16 15:52 | 2023-10-16 15:52 | 2023-10-16 15:52 | 2023-10-16 15:52 | 2023-10-16 15:52 | 2023-10-16 15:53 | 2023-10-16 15:53 | 2023-10-16 15:53 | 2023-10-16 15:53
ID | X007_LM | X007_LM | X007_LM | X007_LM | X007_LM | X007_LM | X007_LM | X007_LM | X007_LM | X007_LM | X007_LM | X007_LM
Pixel | 0 | 1 | 2 | 3 | 4 | 5 | 0 | 1 | 2 | 3 | 4 | 5
Pixel Area | 0.058 | 0.058 | 0.058 | 0.058 | 0.058 | 0.058 | 0.058 | 0.058 | 0.058 | 0.058 | 0.058 | 0.058
Irradiance | 100 | 100 | 100 | 100 | 100 | 100 | 100 | 100 | 100 | 100 | 100 | 100
Panel Temperature | 0 | 0 | 0 | 0 | 0 | 0 | 0 | 0 | 0 | 0 | 0 | 0
Voc | 0.001606838 | 0.004820513 | 0.004820513 | 0.004820513 | 0.00642735 | 0.004820513 | 0.003213675 | 0.9158974 | 0.9416068 | 0.9432137 | 0.9255385 | 0.9383932
Isc | 0 | 0 | 0 | 0 | 0 | 0 | 1.268141 | 1.299648 | 1.323278 | 1.307525 | 1.315401 | 1.315401
Vmp | 0.7295043 | 0.7198632 | 0.7182564 | 0.7086154 | 0.682906 | 0.6973675 | 0.7841368 | 0.7712821 | 0.7793162 | 0.7953846 | 0.7809231 | 0.7744957
Imp | 1.126362 | 1.110608 | 1.110608 | 1.157868 | 1.142115 | 1.126362 | 1.157868 | 1.157868 | 1.189375 | 1.181498 | 1.173622 | 1.197252
Pmp | 0.8216856 | 0.7994861 | 0.7977016 | 0.8204833 | 0.7799571 | 0.785488 | 0.9079271 | 0.893043 | 0.9268992 | 0.9397455 | 0.9165082 | 0.9272662
FF | 8216856.4 | 7994861.3 | 7977015.6 | 8204832.7 | 7799571.4 | 7854880.4 | 222.7771 | 0.7502392 | 0.7438952 | 0.7619917 | 0.7528068 | 0.7512098
Eff | 0.1416699 | 0.1378424 | 0.1375348 | 0.1414626 | 0.1344754 | 0.135429 | 0.1565391 | 0.1539729 | 0.1598102 | 0.1620251 | 0.1580187 | 0.1598735
Dir | Reverse | Reverse | Reverse | Reverse | Reverse | Reverse | Forward | Forward | Forward | Forward | Forward | Forward