## Summary
0
Time | 2023-10-16 15:52
ID | X007_LM
Pixel | 1
Pixel Area | 0.058
Irradiance | 100
Panel Temperature | 0
Voc | 0.004820513
Isc | 0
Vmp | 0.7198632
Imp | 1.110608
Pmp | 0.7994861
FF | 7994861.3
Eff | 0.1378424
Dir | Reverse

## Data
| Voltage | Current | Current Density | Power
0 | 0.004820513 | 1.291771 | 22.27192 | 0.006227001
1 | 0.004820513 | 1.299648 | 22.40773 | 0.00626497
2 | 0.00642735 | 1.291771 | 22.27192 | 0.008302668
3 | 0.009641026 | 1.299648 | 22.40773 | 0.01252994
4 | 0.01124786 | 1.291771 | 22.27192 | 0.01452967
5 | 0.01606838 | 1.299648 | 22.40773 | 0.02088323
6 | 0.01928205 | 1.299648 | 22.40773 | 0.02505988
7 | 0.02410256 | 1.299648 | 22.40773 | 0.03132485
8 | 0.03052991 | 1.299648 | 22.40773 | 0.03967814
9 | 0.03695726 | 1.299648 | 22.40773 | 0.04803144
10 | 0.04338462 | 1.299648 | 22.40773 | 0.05638473
11 | 0.04981197 | 1.299648 | 22.40773 | 0.06473802
12 | 0.05623932 | 1.299648 | 22.40773 | 0.07309132
13 | 0.0642735 | 1.299648 | 22.40773 | 0.08353294
14 | 0.06909402 | 1.299648 | 22.40773 | 0.08979791
15 | 0.07552137 | 1.299648 | 22.40773 | 0.0981512
16 | 0.08837607 | 1.299648 | 22.40773 | 0.1148578
17 | 0.09962393 | 1.299648 | 22.40773 | 0.129476
18 | 0.109265 | 1.299648 | 22.40773 | 0.142006
19 | 0.1205128 | 1.299648 | 22.40773 | 0.1566243
20 | 0.128547 | 1.299648 | 22.40773 | 0.1670659
21 | 0.138188 | 1.299648 | 22.40773 | 0.1795958
22 | 0.1462222 | 1.299648 | 22.40773 | 0.1900374
23 | 0.1542564 | 1.291771 | 22.27192 | 0.199264
24 | 0.1638974 | 1.299648 | 22.40773 | 0.213009
25 | 0.1735385 | 1.299648 | 22.40773 | 0.2255389
26 | 0.1815726 | 1.299648 | 22.40773 | 0.2359805
27 | 0.1912137 | 1.299648 | 22.40773 | 0.2485105
28 | 0.1992479 | 1.291771 | 22.27192 | 0.2573827
29 | 0.2056752 | 1.299648 | 22.40773 | 0.2673054
30 | 0.2137094 | 1.299648 | 22.40773 | 0.277747
31 | 0.2217436 | 1.299648 | 22.40773 | 0.2881886
32 | 0.237812 | 1.299648 | 22.40773 | 0.3090719
33 | 0.2554872 | 1.291771 | 22.27192 | 0.330031
34 | 0.2699487 | 1.299648 | 22.40773 | 0.3508383
35 | 0.2844103 | 1.291771 | 22.27192 | 0.367393
36 | 0.297265 | 1.291771 | 22.27192 | 0.3839984
37 | 0.3085128 | 1.291771 | 22.27192 | 0.398528
38 | 0.3197607 | 1.291771 | 22.27192 | 0.4130577
39 | 0.3294017 | 1.291771 | 22.27192 | 0.4255117
40 | 0.3406496 | 1.291771 | 22.27192 | 0.4400414
41 | 0.3518974 | 1.291771 | 22.27192 | 0.454571
42 | 0.3615385 | 1.291771 | 22.27192 | 0.467025
43 | 0.3711795 | 1.291771 | 22.27192 | 0.479479
44 | 0.3792137 | 1.291771 | 22.27192 | 0.4898574
45 | 0.3888547 | 1.291771 | 22.27192 | 0.5023114
46 | 0.3968889 | 1.291771 | 22.27192 | 0.5126897
47 | 0.4033162 | 1.283895 | 22.13612 | 0.5178156
48 | 0.4177778 | 1.291771 | 22.27192 | 0.5396734
49 | 0.4290256 | 1.283895 | 22.13612 | 0.5508238
50 | 0.4402735 | 1.283895 | 22.13612 | 0.5652648
51 | 0.4499145 | 1.283895 | 22.13612 | 0.5776429
52 | 0.4595556 | 1.283895 | 22.13612 | 0.590021
53 | 0.4691966 | 1.283895 | 22.13612 | 0.602399
54 | 0.4772308 | 1.283895 | 22.13612 | 0.6127141
55 | 0.485265 | 1.276018 | 22.00031 | 0.6192069
56 | 0.494906 | 1.276018 | 22.00031 | 0.631509
57 | 0.5029402 | 1.276018 | 22.00031 | 0.6417608
58 | 0.5125812 | 1.268141 | 21.86451 | 0.6500255
59 | 0.5190085 | 1.276018 | 22.00031 | 0.6622643
60 | 0.5286496 | 1.276018 | 22.00031 | 0.6745664
61 | 0.5350769 | 1.268141 | 21.86451 | 0.6785532
62 | 0.5415043 | 1.268141 | 21.86451 | 0.686704
63 | 0.5479316 | 1.260265 | 21.7287 | 0.6905389
64 | 0.5591795 | 1.260265 | 21.7287 | 0.7047142
65 | 0.5704274 | 1.252388 | 21.5929 | 0.7143964
66 | 0.5784615 | 1.252388 | 21.5929 | 0.7244584
67 | 0.5881026 | 1.244511 | 21.45709 | 0.7319004
68 | 0.5945299 | 1.244511 | 21.45709 | 0.7398993
69 | 0.6025641 | 1.236635 | 21.32129 | 0.7451518
70 | 0.6089915 | 1.228758 | 21.18549 | 0.7483032
71 | 0.613812 | 1.228758 | 21.18549 | 0.7542265
72 | 0.6202393 | 1.228758 | 21.18549 | 0.7621241
73 | 0.6266667 | 1.220882 | 21.04968 | 0.7650857
74 | 0.6347009 | 1.213005 | 20.91388 | 0.7698952
75 | 0.6395214 | 1.213005 | 20.91388 | 0.7757425
76 | 0.6459487 | 1.205128 | 20.77807 | 0.778451
77 | 0.6507692 | 1.197252 | 20.64227 | 0.7791345
78 | 0.6555897 | 1.197252 | 20.64227 | 0.7849058
79 | 0.6604103 | 1.189375 | 20.50646 | 0.7854754
80 | 0.6684444 | 1.181498 | 20.37066 | 0.7897659
81 | 0.6748718 | 1.173622 | 20.23485 | 0.7920441
82 | 0.6796923 | 1.165745 | 20.09905 | 0.7923479
83 | 0.6845128 | 1.157868 | 19.96325 | 0.7925757
84 | 0.6893333 | 1.149992 | 19.82744 | 0.7927276
85 | 0.6957607 | 1.142115 | 19.69164 | 0.7946387
86 | 0.6989744 | 1.142115 | 19.69164 | 0.7983091
87 | 0.7037949 | 1.134238 | 19.55583 | 0.7982711
88 | 0.7070085 | 1.126362 | 19.42003 | 0.7963473
89 | 0.7118291 | 1.118485 | 19.28422 | 0.7961701
90 | 0.7150427 | 1.110608 | 19.14842 | 0.7941324
91 | 0.7198632 | 1.110608 | 19.14842 | 0.7994861
92 | 0.7230769 | 1.102732 | 19.01262 | 0.7973598
93 | 0.7262906 | 1.094855 | 18.87681 | 0.7951829
94 | 0.7295043 | 1.094855 | 18.87681 | 0.7987014
95 | 0.7327179 | 1.079102 | 18.6052 | 0.7906772
96 | 0.7375385 | 1.071225 | 18.4694 | 0.7900697
97 | 0.742359 | 1.055472 | 18.19779 | 0.7835389
98 | 0.7471795 | 1.047595 | 18.06198 | 0.7827416
99 | 0.7503932 | 1.031842 | 17.79038 | 0.774287
100 | 0.7552137 | 1.023965 | 17.65457 | 0.7733125
101 | 0.7568205 | 1.016088 | 17.51877 | 0.7689966
102 | 0.761641 | 1.008212 | 17.38296 | 0.7678955
103 | 0.7632479 | 1.008212 | 17.38296 | 0.7695155
104 | 0.7664615 | 0.9924585 | 17.11135 | 0.7606813
105 | 0.7696752 | 0.9845819 | 16.97555 | 0.7578083
106 | 0.7728889 | 0.9767052 | 16.83975 | 0.7548846
107 | 0.7761026 | 0.9767052 | 16.83975 | 0.7580234
108 | 0.7777094 | 0.9688286 | 16.70394 | 0.7534671
109 | 0.7809231 | 0.9609519 | 16.56814 | 0.7504295
110 | 0.7825299 | 0.9609519 | 16.56814 | 0.7519736
111 | 0.7841368 | 0.9530752 | 16.43233 | 0.7473413
112 | 0.7857436 | 0.9451986 | 16.29653 | 0.7426837
113 | 0.7889573 | 0.9373219 | 16.16072 | 0.739507
114 | 0.7921709 | 0.9294453 | 16.02492 | 0.7362795
115 | 0.7937778 | 0.9215686 | 15.88911 | 0.7315207
116 | 0.7953846 | 0.913692 | 15.75331 | 0.7267365
117 | 0.7985983 | 0.9058153 | 15.61751 | 0.7233826
118 | 0.8002051 | 0.9058153 | 15.61751 | 0.7248381
119 | 0.8002051 | 0.8979387 | 15.4817 | 0.7185351
120 | 0.8034188 | 0.8979387 | 15.4817 | 0.7214208
121 | 0.8050256 | 0.8821854 | 15.21009 | 0.7101818
122 | 0.8066325 | 0.8821854 | 15.21009 | 0.7115994
123 | 0.8082393 | 0.8743087 | 15.07429 | 0.7066507
124 | 0.8098462 | 0.8743087 | 15.07429 | 0.7080555
125 | 0.811453 | 0.866432 | 14.93848 | 0.7030689
126 | 0.8130598 | 0.866432 | 14.93848 | 0.7044611
127 | 0.8146667 | 0.8585554 | 14.80268 | 0.6994365
128 | 0.8275214 | 0.7246523 | 12.494 | 0.5996652
129 | 0.8403761 | 0.6065024 | 10.45694 | 0.5096901
130 | 0.8516239 | 0.5119826 | 8.827286 | 0.4360166
131 | 0.8628718 | 0.433216 | 7.469242 | 0.3738099
132 | 0.870906 | 0.3623261 | 6.247002 | 0.315552
133 | 0.8789402 | 0.3071895 | 5.296371 | 0.2700012
134 | 0.8853675 | 0.2678063 | 4.617349 | 0.237107
135 | 0.8934017 | 0.228423 | 3.938327 | 0.2040735
136 | 0.8982222 | 0.1890397 | 3.259305 | 0.1697997
137 | 0.9030427 | 0.1575331 | 2.716088 | 0.1422591
138 | 0.9062564 | 0.1339031 | 2.308675 | 0.1213506
139 | 0.9110769 | 0.1102732 | 1.901262 | 0.1004673
140 | 0.9142906 | 0.1023965 | 1.765457 | 0.09362017
141 | 0.9175043 | 0.0866432 | 1.493848 | 0.07949551
142 | 0.9207179 | 0.07088989 | 1.22224 | 0.0652696
143 | 0.9239316 | 0.06301324 | 1.086435 | 0.05821992
144 | 0.9255385 | 0.05513658 | 0.9506308 | 0.05103103
145 | 0.9287521 | 0.04725993 | 0.8148264 | 0.04389276
146 | 0.9287521 | 0.03938327 | 0.679022 | 0.0365773
147 | 0.9319658 | 0.03938327 | 0.679022 | 0.03670387
148 | 0.9335726 | 0.03150662 | 0.5432176 | 0.02941372
149 | 0.9335726 | 0.02362996 | 0.4074132 | 0.02206029
150 | 0.9351795 | 0.02362996 | 0.4074132 | 0.02209826
151 | 0.9367863 | 0.01575331 | 0.2716088 | 0.01475749
152 | 0.9367863 | 0.01575331 | 0.2716088 | 0.01475749
153 | 0.9383932 | 0.01575331 | 0.2716088 | 0.0147828
154 | 0.9383932 | 0.01575331 | 0.2716088 | 0.0147828
155 | 0.94 | 0.007876655 | 0.1358044 | 0.007404056
156 | 0.9416068 | 0.007876655 | 0.1358044 | 0.007416712
157 | 0.9432137 | 0.007876655 | 0.1358044 | 0.007429369
158 | 0.9432137 | 0.007876655 | 0.1358044 | 0.007429369
159 | 0.9432137 | 0.007876655 | 0.1358044 | 0.007429369
160 | 0.9448205 | 0.007876655 | 0.1358044 | 0.007442025
161 | 0.9448205 | 0.007876655 | 0.1358044 | 0.007442025
162 | 0.9448205 | 0.007876655 | 0.1358044 | 0.007442025
163 | 0.9464274 | 0 | 0 | 0
164 | 0.9464274 | 0 | 0 | 0
165 | 0.9464274 | 0 | 0 | 0
166 | 0.9480342 | 0 | 0 | 0
167 | 0.9480342 | 0 | 0 | 0
168 | 0.9480342 | 0 | 0 | 0
169 | 0.949641 | 0 | 0 | 0
170 | 0.949641 | 0 | 0 | 0
171 | 0.9512479 | 0 | 0 | 0
172 | 0.949641 | 0 | 0 | 0
173 | 0.9512479 | 0 | 0 | 0
174 | 0.9512479 | 0 | 0 | 0
175 | 0.9512479 | 0 | 0 | 0
176 | 0.9528547 | 0.007876655 | 0.1358044 | 0.007505308
177 | 0.9512479 | 0 | 0 | 0
178 | 0.9528547 | 0 | 0 | 0
179 | 0.9528547 | 0 | 0 | 0
180 | 0.9528547 | 0 | 0 | 0
181 | 0.9528547 | 0 | 0 | 0
182 | 0.9528547 | 0 | 0 | 0
183 | 0.9544615 | 0 | 0 | 0
184 | 0.9544615 | 0 | 0 | 0
185 | 0.9544615 | 0 | 0 | 0
186 | 0.9544615 | 0 | 0 | 0
187 | 0.9544615 | 0 | 0 | 0
188 | 0.9560684 | 0 | 0 | 0
189 | 0.9560684 | 0 | 0 | 0
190 | 0.9560684 | 0 | 0 | 0
191 | 0.9560684 | 0 | 0 | 0
192 | 0.9560684 | 0 | 0 | 0
193 | 0.9560684 | 0 | 0 | 0
194 | 0.9560684 | 0 | 0 | 0
195 | 0.9576752 | 0 | 0 | 0
196 | 0.9576752 | 0 | 0 | 0
197 | 0.9576752 | 0 | 0 | 0
198 | 0.9576752 | 0 | 0 | 0
199 | 0.9592821 | 0 | 0 | 0
200 | 0.9576752 | 0 | 0 | 0
201 | 0.9592821 | 0 | 0 | 0
202 | 0.9592821 | 0 | 0 | 0
203 | 0.9592821 | 0 | 0 | 0
204 | 0.9592821 | 0 | 0 | 0
205 | 0.9592821 | 0 | 0 | 0
206 | 0.9592821 | 0 | 0 | 0
207 | 0.9592821 | 0 | 0 | 0
208 | 0.9608889 | 0 | 0 | 0
209 | 0.9608889 | 0 | 0 | 0
210 | 0.9592821 | 0 | 0 | 0
211 | 0.9608889 | 0 | 0 | 0
212 | 0.9608889 | 0 | 0 | 0
213 | 0.9608889 | 0 | 0 | 0
214 | 0.9608889 | 0 | 0 | 0
215 | 0.9608889 | 0 | 0 | 0
216 | 0.9624957 | 0 | 0 | 0
217 | 0.9624957 | 0 | 0 | 0
218 | 0.9624957 | 0 | 0 | 0
219 | 0.9624957 | 0 | 0 | 0
220 | 0.9608889 | 0 | 0 | 0
221 | 0.9624957 | 0 | 0 | 0
222 | 0.9624957 | 0 | 0 | 0
223 | 0.9624957 | 0 | 0 | 0
224 | 0.9624957 | 0 | 0 | 0
225 | 0.9624957 | 0 | 0 | 0
226 | 0.9641026 | 0 | 0 | 0
227 | 0.9641026 | 0 | 0 | 0
228 | 0.9641026 | 0 | 0 | 0
229 | 0.9641026 | 0 | 0 | 0
230 | 0.9641026 | 0 | 0 | 0
231 | 0.9641026 | 0 | 0 | 0
232 | 0.9641026 | 0 | 0 | 0
233 | 0.9657094 | 0 | 0 | 0
234 | 0.9657094 | 0 | 0 | 0
235 | 0.9657094 | 0 | 0 | 0
236 | 0.9657094 | 0 | 0 | 0
237 | 0.9657094 | 0 | 0 | 0
238 | 0.9657094 | 0 | 0 | 0
239 | 0.9657094 | 0 | 0 | 0
240 | 0.9657094 | 0 | 0 | 0
241 | 0.9657094 | 0 | 0 | 0
242 | 0.9657094 | 0 | 0 | 0
243 | 0.9673162 | 0 | 0 | 0
244 | 0.9657094 | 0 | 0 | 0
245 | 0.9673162 | 0 | 0 | 0
246 | 0.9673162 | 0 | 0 | 0
247 | 0.9673162 | 0 | 0 | 0
248 | 0.9673162 | 0 | 0 | 0
249 | 0.9673162 | 0 | 0 | 0
250 | 0.9673162 | 0 | 0 | 0
251 | 0.9673162 | 0 | 0 | 0
252 | 0.9673162 | 0 | 0 | 0
253 | 0.9673162 | 0 | 0 | 0
254 | 0.9689231 | 0 | 0 | 0
255 | 0.9689231 | 0 | 0 | 0