## Summary
0
Time | 2023-10-16 15:52
ID | X007_LM
Pixel | 4
Pixel Area | 0.058
Irradiance | 100
Panel Temperature | 0
Voc | 0.00642735
Isc | 0
Vmp | 0.682906
Imp | 1.142115
Pmp | 0.7799571
FF | 7799571.4
Eff | 0.1344754
Dir | Reverse

## Data
| Voltage | Current | Current Density | Power
0 | 0.00642735 | 1.307525 | 22.54353 | 0.00840392
1 | 0.00642735 | 1.315401 | 22.67933 | 0.008454546
2 | 0.00642735 | 1.307525 | 22.54353 | 0.00840392
3 | 0.009641026 | 1.315401 | 22.67933 | 0.01268182
4 | 0.0128547 | 1.315401 | 22.67933 | 0.01690909
5 | 0.01606838 | 1.315401 | 22.67933 | 0.02113636
6 | 0.01928205 | 1.315401 | 22.67933 | 0.02536364
7 | 0.02410256 | 1.307525 | 22.54353 | 0.0315147
8 | 0.03052991 | 1.315401 | 22.67933 | 0.04015909
9 | 0.03695726 | 1.315401 | 22.67933 | 0.04861364
10 | 0.04338462 | 1.315401 | 22.67933 | 0.05706818
11 | 0.04981197 | 1.315401 | 22.67933 | 0.06552273
12 | 0.05784615 | 1.315401 | 22.67933 | 0.07609091
13 | 0.0642735 | 1.315401 | 22.67933 | 0.08454546
14 | 0.06909402 | 1.315401 | 22.67933 | 0.09088637
15 | 0.07712821 | 1.315401 | 22.67933 | 0.1014545
16 | 0.08837607 | 1.315401 | 22.67933 | 0.11625
17 | 0.09962393 | 1.315401 | 22.67933 | 0.1310455
18 | 0.1108718 | 1.307525 | 22.54353 | 0.1449676
19 | 0.1205128 | 1.307525 | 22.54353 | 0.1575735
20 | 0.1301538 | 1.307525 | 22.54353 | 0.1701794
21 | 0.138188 | 1.315401 | 22.67933 | 0.1817727
22 | 0.1478291 | 1.315401 | 22.67933 | 0.1944545
23 | 0.1558632 | 1.307525 | 22.54353 | 0.203795
24 | 0.1655043 | 1.307525 | 22.54353 | 0.2164009
25 | 0.1751453 | 1.307525 | 22.54353 | 0.2290068
26 | 0.1831795 | 1.315401 | 22.67933 | 0.2409545
27 | 0.1912137 | 1.315401 | 22.67933 | 0.2515227
28 | 0.2008547 | 1.307525 | 22.54353 | 0.2626225
29 | 0.2072821 | 1.307525 | 22.54353 | 0.2710264
30 | 0.2153162 | 1.307525 | 22.54353 | 0.2815313
31 | 0.2233504 | 1.307525 | 22.54353 | 0.2920362
32 | 0.2410256 | 1.307525 | 22.54353 | 0.315147
33 | 0.257094 | 1.307525 | 22.54353 | 0.3361568
34 | 0.2731624 | 1.307525 | 22.54353 | 0.3571666
35 | 0.2860171 | 1.299648 | 22.40773 | 0.3717216
36 | 0.2988718 | 1.307525 | 22.54353 | 0.3907823
37 | 0.3101197 | 1.307525 | 22.54353 | 0.4054891
38 | 0.3213675 | 1.307525 | 22.54353 | 0.420196
39 | 0.3310085 | 1.307525 | 22.54353 | 0.4328019
40 | 0.3422564 | 1.299648 | 22.40773 | 0.4448129
41 | 0.3535043 | 1.299648 | 22.40773 | 0.4594311
42 | 0.3647521 | 1.299648 | 22.40773 | 0.4740494
43 | 0.3727863 | 1.299648 | 22.40773 | 0.484491
44 | 0.3824274 | 1.299648 | 22.40773 | 0.497021
45 | 0.3904615 | 1.299648 | 22.40773 | 0.5074626
46 | 0.3984957 | 1.299648 | 22.40773 | 0.5179042
47 | 0.4065299 | 1.299648 | 22.40773 | 0.5283458
48 | 0.4193846 | 1.291771 | 22.27192 | 0.5417491
49 | 0.4322393 | 1.291771 | 22.27192 | 0.5583544
50 | 0.4418803 | 1.291771 | 22.27192 | 0.5708084
51 | 0.4531282 | 1.291771 | 22.27192 | 0.5853381
52 | 0.4627692 | 1.291771 | 22.27192 | 0.5977921
53 | 0.4708034 | 1.283895 | 22.13612 | 0.604462
54 | 0.4804444 | 1.291771 | 22.27192 | 0.6206244
55 | 0.4884786 | 1.283895 | 22.13612 | 0.6271552
56 | 0.4965128 | 1.283895 | 22.13612 | 0.6374702
57 | 0.5061538 | 1.283895 | 22.13612 | 0.6498483
58 | 0.514188 | 1.283895 | 22.13612 | 0.6601633
59 | 0.5222222 | 1.276018 | 22.00031 | 0.666365
60 | 0.5302564 | 1.276018 | 22.00031 | 0.6766168
61 | 0.5366838 | 1.276018 | 22.00031 | 0.6848182
62 | 0.5447179 | 1.268141 | 21.86451 | 0.6907794
63 | 0.5511453 | 1.268141 | 21.86451 | 0.6989302
64 | 0.5591795 | 1.260265 | 21.7287 | 0.7047142
65 | 0.5704274 | 1.252388 | 21.5929 | 0.7143964
66 | 0.5784615 | 1.252388 | 21.5929 | 0.7244584
67 | 0.5864957 | 1.244511 | 21.45709 | 0.7299007
68 | 0.5929231 | 1.236635 | 21.32129 | 0.7332293
69 | 0.6009573 | 1.236635 | 21.32129 | 0.7431647
70 | 0.6073846 | 1.228758 | 21.18549 | 0.7463288
71 | 0.6105983 | 1.220882 | 21.04968 | 0.7454682
72 | 0.6186325 | 1.220882 | 21.04968 | 0.755277
73 | 0.6250598 | 1.205128 | 20.77807 | 0.7532772
74 | 0.6298803 | 1.205128 | 20.77807 | 0.7590866
75 | 0.6363077 | 1.197252 | 20.64227 | 0.7618204
76 | 0.6411282 | 1.197252 | 20.64227 | 0.7675917
77 | 0.6459487 | 1.189375 | 20.50646 | 0.7682752
78 | 0.6507692 | 1.181498 | 20.37066 | 0.7688827
79 | 0.6555897 | 1.181498 | 20.37066 | 0.7745781
80 | 0.6620171 | 1.165745 | 20.09905 | 0.7717431
81 | 0.6668376 | 1.157868 | 19.96325 | 0.7721101
82 | 0.673265 | 1.149992 | 19.82744 | 0.7742491
83 | 0.6780855 | 1.142115 | 19.69164 | 0.7744516
84 | 0.682906 | 1.142115 | 19.69164 | 0.7799571
85 | 0.6861197 | 1.126362 | 19.42003 | 0.7728189
86 | 0.6909402 | 1.126362 | 19.42003 | 0.7782485
87 | 0.6957607 | 1.118485 | 19.28422 | 0.7781979
88 | 0.6989744 | 1.110608 | 19.14842 | 0.7762868
89 | 0.7037949 | 1.102732 | 19.01262 | 0.7760969
90 | 0.7070085 | 1.094855 | 18.87681 | 0.7740719
91 | 0.7118291 | 1.094855 | 18.87681 | 0.7793496
92 | 0.7134359 | 1.086978 | 18.74101 | 0.7754894
93 | 0.7182564 | 1.079102 | 18.6052 | 0.7750717
94 | 0.7214701 | 1.079102 | 18.6052 | 0.7785396
95 | 0.7246838 | 1.071225 | 18.4694 | 0.7762994
96 | 0.7278974 | 1.055472 | 18.19779 | 0.7682752
97 | 0.7327179 | 1.047595 | 18.06198 | 0.7675917
98 | 0.7375385 | 1.031842 | 17.79038 | 0.761023
99 | 0.7407521 | 1.023965 | 17.65457 | 0.7585044
100 | 0.7455726 | 1.016088 | 17.51877 | 0.7575678
101 | 0.7487863 | 1.008212 | 17.38296 | 0.7549352
102 | 0.752 | 1.000335 | 17.24716 | 0.7522521
103 | 0.7552137 | 0.9924585 | 17.11135 | 0.7495182
104 | 0.7584274 | 0.9845819 | 16.97555 | 0.7467338
105 | 0.761641 | 0.9767052 | 16.83975 | 0.7438988
106 | 0.7632479 | 0.9688286 | 16.70394 | 0.7394563
107 | 0.7664615 | 0.9609519 | 16.56814 | 0.7365327
108 | 0.7696752 | 0.9530752 | 16.43233 | 0.7335584
109 | 0.7712821 | 0.9530752 | 16.43233 | 0.7350898
110 | 0.7744957 | 0.9451986 | 16.29653 | 0.7320523
111 | 0.7761026 | 0.9451986 | 16.29653 | 0.7335711
112 | 0.7793162 | 0.9373219 | 16.16072 | 0.7304702
113 | 0.7825299 | 0.9294453 | 16.02492 | 0.7273187
114 | 0.7841368 | 0.913692 | 15.75331 | 0.7164595
115 | 0.7857436 | 0.913692 | 15.75331 | 0.7179276
116 | 0.7889573 | 0.9058153 | 15.61751 | 0.7146496
117 | 0.7905641 | 0.9058153 | 15.61751 | 0.7161051
118 | 0.7921709 | 0.8979387 | 15.4817 | 0.7113209
119 | 0.7937778 | 0.890062 | 15.3459 | 0.7065114
120 | 0.7953846 | 0.8821854 | 15.21009 | 0.7016767
121 | 0.7985983 | 0.8821854 | 15.21009 | 0.7045117
122 | 0.8002051 | 0.8743087 | 15.07429 | 0.6996263
123 | 0.801812 | 0.8743087 | 15.07429 | 0.7010312
124 | 0.8034188 | 0.866432 | 14.93848 | 0.6961078
125 | 0.8050256 | 0.866432 | 14.93848 | 0.6975
126 | 0.8066325 | 0.8585554 | 14.80268 | 0.6925387
127 | 0.8082393 | 0.8585554 | 14.80268 | 0.6939182
128 | 0.821094 | 0.7167756 | 12.3582 | 0.5885402
129 | 0.8339487 | 0.5986258 | 10.32113 | 0.4992232
130 | 0.8451966 | 0.5119826 | 8.827286 | 0.4327259
131 | 0.8548376 | 0.433216 | 7.469242 | 0.3703293
132 | 0.8644786 | 0.3623261 | 6.247002 | 0.3132232
133 | 0.8725128 | 0.3071895 | 5.296371 | 0.2680268
134 | 0.8789402 | 0.2599296 | 4.481545 | 0.2284626
135 | 0.8853675 | 0.2205463 | 3.802523 | 0.1952646
136 | 0.890188 | 0.1890397 | 3.259305 | 0.1682809
137 | 0.8950085 | 0.1575331 | 2.716088 | 0.1409935
138 | 0.9014359 | 0.1417798 | 2.444479 | 0.1278054
139 | 0.9046496 | 0.1102732 | 1.901262 | 0.09975858
140 | 0.9078632 | 0.1023965 | 1.765457 | 0.09296203
141 | 0.9126838 | 0.07876655 | 1.358044 | 0.07188895
142 | 0.9158974 | 0.07088989 | 1.22224 | 0.06492787
143 | 0.9175043 | 0.06301324 | 1.086435 | 0.05781492
144 | 0.9207179 | 0.05513658 | 0.9506308 | 0.05076524
145 | 0.9239316 | 0.04725993 | 0.8148264 | 0.04366494
146 | 0.9255385 | 0.03938327 | 0.679022 | 0.03645074
147 | 0.9271453 | 0.03150662 | 0.5432176 | 0.02921121
148 | 0.930359 | 0.03150662 | 0.5432176 | 0.02931247
149 | 0.930359 | 0.02362996 | 0.4074132 | 0.02198435
150 | 0.9319658 | 0.02362996 | 0.4074132 | 0.02202232
151 | 0.9335726 | 0.01575331 | 0.2716088 | 0.01470686
152 | 0.9351795 | 0.01575331 | 0.2716088 | 0.01473217
153 | 0.9367863 | 0.01575331 | 0.2716088 | 0.01475749
154 | 0.9383932 | 0.01575331 | 0.2716088 | 0.0147828
155 | 0.9383932 | 0.007876655 | 0.1358044 | 0.007391399
156 | 0.94 | 0.007876655 | 0.1358044 | 0.007404056
157 | 0.9416068 | 0.007876655 | 0.1358044 | 0.007416712
158 | 0.9416068 | 0.007876655 | 0.1358044 | 0.007416712
159 | 0.9432137 | 0.007876655 | 0.1358044 | 0.007429369
160 | 0.9432137 | 0.007876655 | 0.1358044 | 0.007429369
161 | 0.9432137 | 0.007876655 | 0.1358044 | 0.007429369
162 | 0.9448205 | 0.007876655 | 0.1358044 | 0.007442025
163 | 0.9464274 | 0 | 0 | 0
164 | 0.9464274 | 0 | 0 | 0
165 | 0.9464274 | 0.007876655 | 0.1358044 | 0.007454682
166 | 0.9480342 | 0 | 0 | 0
167 | 0.9480342 | 0 | 0 | 0
168 | 0.949641 | 0 | 0 | 0
169 | 0.949641 | 0 | 0 | 0
170 | 0.9512479 | 0 | 0 | 0
171 | 0.9512479 | 0.007876655 | 0.1358044 | 0.007492651
172 | 0.9512479 | 0 | 0 | 0
173 | 0.9528547 | 0 | 0 | 0
174 | 0.9528547 | 0 | 0 | 0
175 | 0.9544615 | 0 | 0 | 0
176 | 0.9544615 | 0 | 0 | 0
177 | 0.9544615 | 0 | 0 | 0
178 | 0.9544615 | 0 | 0 | 0
179 | 0.9560684 | 0 | 0 | 0
180 | 0.9560684 | 0 | 0 | 0
181 | 0.9560684 | 0 | 0 | 0
182 | 0.9560684 | 0 | 0 | 0
183 | 0.9560684 | 0 | 0 | 0
184 | 0.9560684 | 0 | 0 | 0
185 | 0.9576752 | 0 | 0 | 0
186 | 0.9576752 | 0 | 0 | 0
187 | 0.9576752 | 0 | 0 | 0
188 | 0.9592821 | 0 | 0 | 0
189 | 0.9592821 | 0 | 0 | 0
190 | 0.9592821 | 0 | 0 | 0
191 | 0.9592821 | 0 | 0 | 0
192 | 0.9608889 | 0 | 0 | 0
193 | 0.9592821 | 0 | 0 | 0
194 | 0.9608889 | 0 | 0 | 0
195 | 0.9608889 | 0 | 0 | 0
196 | 0.9608889 | 0 | 0 | 0
197 | 0.9624957 | 0 | 0 | 0
198 | 0.9624957 | 0 | 0 | 0
199 | 0.9624957 | 0 | 0 | 0
200 | 0.9624957 | 0 | 0 | 0
201 | 0.9624957 | 0 | 0 | 0
202 | 0.9624957 | 0 | 0 | 0
203 | 0.9624957 | 0 | 0 | 0
204 | 0.9641026 | 0 | 0 | 0
205 | 0.9641026 | 0 | 0 | 0
206 | 0.9641026 | 0 | 0 | 0
207 | 0.9641026 | 0 | 0 | 0
208 | 0.9657094 | 0 | 0 | 0
209 | 0.9641026 | 0 | 0 | 0
210 | 0.9657094 | 0 | 0 | 0
211 | 0.9657094 | 0 | 0 | 0
212 | 0.9657094 | 0 | 0 | 0
213 | 0.9657094 | 0 | 0 | 0
214 | 0.9657094 | 0 | 0 | 0
215 | 0.9673162 | 0 | 0 | 0
216 | 0.9673162 | 0 | 0 | 0
217 | 0.9673162 | 0 | 0 | 0
218 | 0.9673162 | 0 | 0 | 0
219 | 0.9673162 | 0 | 0 | 0
220 | 0.9689231 | 0 | 0 | 0
221 | 0.9689231 | 0 | 0 | 0
222 | 0.9689231 | 0 | 0 | 0
223 | 0.9689231 | 0 | 0 | 0
224 | 0.9689231 | 0 | 0 | 0
225 | 0.9689231 | 0 | 0 | 0
226 | 0.9689231 | 0 | 0 | 0
227 | 0.9705299 | 0 | 0 | 0
228 | 0.9705299 | 0 | 0 | 0
229 | 0.9705299 | 0 | 0 | 0
230 | 0.9705299 | 0 | 0 | 0
231 | 0.9705299 | 0 | 0 | 0
232 | 0.9705299 | 0 | 0 | 0
233 | 0.9721368 | 0 | 0 | 0
234 | 0.9721368 | 0 | 0 | 0
235 | 0.9721368 | 0 | 0 | 0
236 | 0.9721368 | 0 | 0 | 0
237 | 0.9721368 | 0 | 0 | 0
238 | 0.9721368 | 0 | 0 | 0
239 | 0.9721368 | 0 | 0 | 0
240 | 0.9721368 | 0 | 0 | 0
241 | 0.9721368 | 0 | 0 | 0
242 | 0.9737436 | 0 | 0 | 0
243 | 0.9737436 | 0 | 0 | 0
244 | 0.9737436 | 0 | 0 | 0
245 | 0.9737436 | 0 | 0 | 0
246 | 0.9737436 | 0 | 0 | 0
247 | 0.9737436 | 0 | 0 | 0
248 | 0.9737436 | 0 | 0 | 0
249 | 0.9753504 | 0 | 0 | 0
250 | 0.9753504 | 0 | 0 | 0
251 | 0.9753504 | 0 | 0 | 0
252 | 0.9753504 | 0 | 0 | 0
253 | 0.9753504 | 0 | 0 | 0
254 | 0.9753504 | 0 | 0 | 0
255 | 0.9753504 | 0 | 0 | 0