## Summary
0
Time | 2023-10-16 15:53
ID | X007_LM
Pixel | 5
Pixel Area | 0.058
Irradiance | 100
Panel Temperature | 0
Voc | 0.9383932
Isc | 1.315401
Vmp | 0.7744957
Imp | 1.197252
Pmp | 0.9272662
FF | 0.7512098
Eff | 0.1598735
Dir | Forward

## Data
| Voltage | Current | Current Density | Power
0 | 0.9383932 | 0 | 0 | 0
1 | 0.94 | 0 | 0 | 0
2 | 0.9432137 | 0 | 0 | 0
3 | 0.9448205 | 0 | 0 | 0
4 | 0.9464274 | 0 | 0 | 0
5 | 0.9480342 | 0 | 0 | 0
6 | 0.949641 | 0 | 0 | 0
7 | 0.9512479 | 0 | 0 | 0
8 | 0.9528547 | 0 | 0 | 0
9 | 0.9544615 | 0 | 0 | 0
10 | 0.9560684 | 0 | 0 | 0
11 | 0.9576752 | 0 | 0 | 0
12 | 0.9592821 | 0 | 0 | 0
13 | 0.9608889 | 0 | 0 | 0
14 | 0.9608889 | 0 | 0 | 0
15 | 0.9624957 | 0 | 0 | 0
16 | 0.9641026 | 0 | 0 | 0
17 | 0.9657094 | 0 | 0 | 0
18 | 0.9657094 | 0 | 0 | 0
19 | 0.9673162 | 0 | 0 | 0
20 | 0.9689231 | 0 | 0 | 0
21 | 0.9689231 | 0 | 0 | 0
22 | 0.9705299 | 0 | 0 | 0
23 | 0.9705299 | 0 | 0 | 0
24 | 0.9721368 | 0.007876655 | 0.1358044 | 0.007657186
25 | 0.9721368 | 0 | 0 | 0
26 | 0.9737436 | 0 | 0 | 0
27 | 0.9737436 | 0 | 0 | 0
28 | 0.9737436 | 0 | 0 | 0
29 | 0.9753504 | 0 | 0 | 0
30 | 0.9753504 | 0 | 0 | 0
31 | 0.9769573 | 0 | 0 | 0
32 | 0.9769573 | 0 | 0 | 0
33 | 0.9769573 | 0 | 0 | 0
34 | 0.9785641 | 0 | 0 | 0
35 | 0.9785641 | 0 | 0 | 0
36 | 0.9785641 | 0 | 0 | 0
37 | 0.9785641 | 0 | 0 | 0
38 | 0.9801709 | 0 | 0 | 0
39 | 0.9817778 | 0 | 0 | 0
40 | 0.9817778 | 0 | 0 | 0
41 | 0.9817778 | 0 | 0 | 0
42 | 0.9817778 | 0 | 0 | 0
43 | 0.9817778 | 0 | 0 | 0
44 | 0.9833846 | 0 | 0 | 0
45 | 0.9833846 | 0 | 0 | 0
46 | 0.9849915 | 0 | 0 | 0
47 | 0.9849915 | 0 | 0 | 0
48 | 0.9849915 | 0 | 0 | 0
49 | 0.9849915 | 0 | 0 | 0
50 | 0.9849915 | 0 | 0 | 0
51 | 0.9865983 | 0 | 0 | 0
52 | 0.9865983 | 0 | 0 | 0
53 | 0.9865983 | 0 | 0 | 0
54 | 0.9865983 | 0 | 0 | 0
55 | 0.9882051 | 0 | 0 | 0
56 | 0.9882051 | 0 | 0 | 0
57 | 0.9882051 | 0 | 0 | 0
58 | 0.9882051 | 0 | 0 | 0
59 | 0.9882051 | 0 | 0 | 0
60 | 0.989812 | 0 | 0 | 0
61 | 0.9882051 | 0 | 0 | 0
62 | 0.989812 | 0 | 0 | 0
63 | 0.989812 | 0 | 0 | 0
64 | 0.989812 | 0 | 0 | 0
65 | 0.989812 | 0.007876655 | 0.1358044 | 0.007796407
66 | 0.9914188 | 0 | 0 | 0
67 | 0.989812 | 0 | 0 | 0
68 | 0.9914188 | 0 | 0 | 0
69 | 0.9914188 | 0 | 0 | 0
70 | 0.9914188 | 0 | 0 | 0
71 | 0.9914188 | 0 | 0 | 0
72 | 0.9930256 | 0 | 0 | 0
73 | 0.9914188 | 0 | 0 | 0
74 | 0.9930256 | 0 | 0 | 0
75 | 0.9930256 | 0 | 0 | 0
76 | 0.9930256 | 0 | 0 | 0
77 | 0.9930256 | 0 | 0 | 0
78 | 0.9946325 | 0 | 0 | 0
79 | 0.9946325 | 0 | 0 | 0
80 | 0.9946325 | 0 | 0 | 0
81 | 0.9946325 | 0 | 0 | 0
82 | 0.9946325 | 0 | 0 | 0
83 | 0.9946325 | 0 | 0 | 0
84 | 0.9946325 | 0 | 0 | 0
85 | 0.9946325 | 0 | 0 | 0
86 | 0.9962393 | 0 | 0 | 0
87 | 0.9962393 | 0 | 0 | 0
88 | 0.9962393 | 0 | 0 | 0
89 | 0.9962393 | 0 | 0 | 0
90 | 0.9962393 | 0 | 0 | 0
91 | 0.9962393 | 0 | 0 | 0
92 | 0.9978462 | 0 | 0 | 0
93 | 0.9978462 | 0 | 0 | 0
94 | 0.9978462 | 0 | 0 | 0
95 | 0.9978462 | 0 | 0 | 0
96 | 0.9978462 | 0 | 0 | 0
97 | 0.9978462 | 0 | 0 | 0
98 | 0.9978462 | 0 | 0 | 0
99 | 0.9978462 | 0 | 0 | 0
100 | 0.999453 | 0 | 0 | 0
101 | 0.999453 | 0 | 0 | 0
102 | 0.999453 | 0 | 0 | 0
103 | 0.999453 | 0 | 0 | 0
104 | 0.999453 | 0 | 0 | 0
105 | 0.999453 | 0 | 0 | 0
106 | 0.999453 | 0 | 0 | 0
107 | 1.00106 | 0 | 0 | 0
108 | 1.00106 | 0 | 0 | 0
109 | 1.00106 | 0 | 0 | 0
110 | 0.999453 | 0 | 0 | 0
111 | 1.00106 | 0 | 0 | 0
112 | 1.00106 | 0 | 0 | 0
113 | 1.00106 | 0 | 0 | 0
114 | 1.00106 | 0 | 0 | 0
115 | 1.002667 | 0 | 0 | 0
116 | 1.00106 | 0 | 0 | 0
117 | 1.002667 | 0 | 0 | 0
118 | 1.00106 | 0 | 0 | 0
119 | 1.00106 | 0 | 0 | 0
120 | 1.002667 | 0 | 0 | 0
121 | 1.002667 | 0 | 0 | 0
122 | 1.002667 | 0 | 0 | 0
123 | 1.002667 | 0 | 0 | 0
124 | 1.002667 | 0 | 0 | 0
125 | 1.002667 | 0 | 0 | 0
126 | 1.004274 | 0 | 0 | 0
127 | 1.004274 | 0 | 0 | 0
128 | 0.989812 | 0.1496564 | 2.580284 | 0.1481317
129 | 0.9753504 | 0.2835596 | 4.888958 | 0.27657
130 | 0.9641026 | 0.3859561 | 6.654415 | 0.3721013
131 | 0.9528547 | 0.4725993 | 8.148264 | 0.4503185
132 | 0.9432137 | 0.5434892 | 9.370503 | 0.5126264
133 | 0.9367863 | 0.6065024 | 10.45694 | 0.5681632
134 | 0.9287521 | 0.6537624 | 11.27176 | 0.6071832
135 | 0.9223248 | 0.7010223 | 12.08659 | 0.6465702
136 | 0.9158974 | 0.7325289 | 12.62981 | 0.6709213
137 | 0.9110769 | 0.7640355 | 13.17303 | 0.6960951
138 | 0.9062564 | 0.7955421 | 13.71624 | 0.7209652
139 | 0.9030427 | 0.8191721 | 14.12366 | 0.7397474
140 | 0.8982222 | 0.8349254 | 14.39527 | 0.7499486
141 | 0.8950085 | 0.8506787 | 14.66687 | 0.7613647
142 | 0.8917949 | 0.866432 | 14.93848 | 0.7726797
143 | 0.8885812 | 0.890062 | 15.3459 | 0.7908924
144 | 0.8853675 | 0.8979387 | 15.4817 | 0.7950057
145 | 0.8821538 | 0.913692 | 15.75331 | 0.8060169
146 | 0.8789402 | 0.9294453 | 16.02492 | 0.8169268
147 | 0.8757265 | 0.9373219 | 16.16072 | 0.8208377
148 | 0.8725128 | 0.9530752 | 16.43233 | 0.8315704
149 | 0.870906 | 0.9609519 | 16.56814 | 0.8368988
150 | 0.8676923 | 0.9688286 | 16.70394 | 0.8406451
151 | 0.8660855 | 0.9767052 | 16.83975 | 0.8459102
152 | 0.8628718 | 0.9845819 | 16.97555 | 0.8495679
153 | 0.861265 | 0.9924585 | 17.11135 | 0.8547697
154 | 0.8596581 | 1.000335 | 17.24716 | 0.8599463
155 | 0.8564444 | 1.008212 | 17.38296 | 0.8634774
156 | 0.8548376 | 1.016088 | 17.51877 | 0.8685907
157 | 0.8532308 | 1.023965 | 17.65457 | 0.8736786
158 | 0.8500171 | 1.031842 | 17.79038 | 0.8770832
159 | 0.8484103 | 1.031842 | 17.79038 | 0.8754252
160 | 0.8435897 | 1.055472 | 18.19779 | 0.8903852
161 | 0.8387692 | 1.063348 | 18.33359 | 0.8919039
162 | 0.8355556 | 1.079102 | 18.6052 | 0.9016494
163 | 0.830735 | 1.086978 | 18.74101 | 0.902991
164 | 0.8275214 | 1.094855 | 18.87681 | 0.9060159
165 | 0.8227009 | 1.102732 | 19.01262 | 0.9072183
166 | 0.8194872 | 1.110608 | 19.14842 | 0.9101293
167 | 0.8162735 | 1.118485 | 19.28422 | 0.9129897
168 | 0.811453 | 1.134238 | 19.55583 | 0.9203811
169 | 0.8082393 | 1.142115 | 19.69164 | 0.9231022
170 | 0.8050256 | 1.149992 | 19.82744 | 0.9257727
171 | 0.8002051 | 1.149992 | 19.82744 | 0.9202292
172 | 0.7969915 | 1.157868 | 19.96325 | 0.9228111
173 | 0.7937778 | 1.165745 | 20.09905 | 0.9253424
174 | 0.7889573 | 1.173622 | 20.23485 | 0.9259373
175 | 0.7857436 | 1.173622 | 20.23485 | 0.9221656
176 | 0.7793162 | 1.189375 | 20.50646 | 0.9268992
177 | 0.7744957 | 1.197252 | 20.64227 | 0.9272662
178 | 0.7680684 | 1.205128 | 20.77807 | 0.9256209
179 | 0.761641 | 1.205128 | 20.77807 | 0.9178751
180 | 0.7568205 | 1.213005 | 20.91388 | 0.918027
181 | 0.752 | 1.220882 | 21.04968 | 0.9181029
182 | 0.7471795 | 1.228758 | 21.18549 | 0.9181029
183 | 0.7407521 | 1.236635 | 21.32129 | 0.9160399
184 | 0.7359316 | 1.236635 | 21.32129 | 0.9100787
185 | 0.7278974 | 1.244511 | 21.45709 | 0.9058767
186 | 0.7230769 | 1.244511 | 21.45709 | 0.8998775
187 | 0.7166496 | 1.252388 | 21.5929 | 0.8975234
188 | 0.7118291 | 1.260265 | 21.7287 | 0.8970931
189 | 0.7054017 | 1.260265 | 21.7287 | 0.8889929
190 | 0.7005812 | 1.268141 | 21.86451 | 0.8884361
191 | 0.6941538 | 1.268141 | 21.86451 | 0.8802853
192 | 0.6845128 | 1.276018 | 22.00031 | 0.8734507
193 | 0.6748718 | 1.276018 | 22.00031 | 0.8611486
194 | 0.6652308 | 1.283895 | 22.13612 | 0.8540863
195 | 0.6555897 | 1.283895 | 22.13612 | 0.8417082
196 | 0.6475556 | 1.291771 | 22.27192 | 0.8364938
197 | 0.6395214 | 1.291771 | 22.27192 | 0.8261154
198 | 0.6314872 | 1.291771 | 22.27192 | 0.8157371
199 | 0.623453 | 1.291771 | 22.27192 | 0.8053587
200 | 0.613812 | 1.299648 | 22.40773 | 0.7977395
201 | 0.6073846 | 1.299648 | 22.40773 | 0.7893862
202 | 0.5993504 | 1.299648 | 22.40773 | 0.7789446
203 | 0.5913162 | 1.299648 | 22.40773 | 0.768503
204 | 0.5832821 | 1.307525 | 22.54353 | 0.7626557
205 | 0.5752479 | 1.299648 | 22.40773 | 0.7476198
206 | 0.5672137 | 1.307525 | 22.54353 | 0.7416459
207 | 0.5607863 | 1.307525 | 22.54353 | 0.733242
208 | 0.5479316 | 1.307525 | 22.54353 | 0.7164341
209 | 0.5366838 | 1.307525 | 22.54353 | 0.7017273
210 | 0.5254359 | 1.307525 | 22.54353 | 0.6870204
211 | 0.5157949 | 1.307525 | 22.54353 | 0.6744145
212 | 0.5061538 | 1.307525 | 22.54353 | 0.6618087
213 | 0.4965128 | 1.307525 | 22.54353 | 0.6492028
214 | 0.4884786 | 1.315401 | 22.67933 | 0.6425455
215 | 0.4788376 | 1.315401 | 22.67933 | 0.6298636
216 | 0.4691966 | 1.315401 | 22.67933 | 0.6171818
217 | 0.4595556 | 1.307525 | 22.54353 | 0.6008802
218 | 0.4499145 | 1.315401 | 22.67933 | 0.5918182
219 | 0.4418803 | 1.315401 | 22.67933 | 0.58125
220 | 0.4338462 | 1.315401 | 22.67933 | 0.5706818
221 | 0.425812 | 1.315401 | 22.67933 | 0.5601136
222 | 0.4177778 | 1.315401 | 22.67933 | 0.5495455
223 | 0.4097436 | 1.315401 | 22.67933 | 0.5389773
224 | 0.3920684 | 1.315401 | 22.67933 | 0.5157273
225 | 0.376 | 1.315401 | 22.67933 | 0.4945909
226 | 0.3599316 | 1.315401 | 22.67933 | 0.4734546
227 | 0.3454701 | 1.315401 | 22.67933 | 0.4544318
228 | 0.3326154 | 1.315401 | 22.67933 | 0.4375227
229 | 0.3213675 | 1.315401 | 22.67933 | 0.4227273
230 | 0.3101197 | 1.315401 | 22.67933 | 0.4079318
231 | 0.2988718 | 1.323278 | 22.81514 | 0.3954905
232 | 0.2876239 | 1.315401 | 22.67933 | 0.3783409
233 | 0.2763761 | 1.315401 | 22.67933 | 0.3635455
234 | 0.266735 | 1.315401 | 22.67933 | 0.3508636
235 | 0.2554872 | 1.323278 | 22.81514 | 0.3380806
236 | 0.2458462 | 1.315401 | 22.67933 | 0.3233864
237 | 0.2362051 | 1.323278 | 22.81514 | 0.3125651
238 | 0.2281709 | 1.315401 | 22.67933 | 0.3001364
239 | 0.2201368 | 1.315401 | 22.67933 | 0.2895682
240 | 0.2056752 | 1.323278 | 22.81514 | 0.2721655
241 | 0.1928205 | 1.315401 | 22.67933 | 0.2536364
242 | 0.1815726 | 1.323278 | 22.81514 | 0.2402711
243 | 0.1703248 | 1.315401 | 22.67933 | 0.2240455
244 | 0.1606838 | 1.315401 | 22.67933 | 0.2113636
245 | 0.1494359 | 1.323278 | 22.81514 | 0.1977452
246 | 0.1414017 | 1.323278 | 22.81514 | 0.1871138
247 | 0.1317607 | 1.323278 | 22.81514 | 0.174356
248 | 0.1205128 | 1.315401 | 22.67933 | 0.1585227
249 | 0.1108718 | 1.323278 | 22.81514 | 0.1467142
250 | 0.1012308 | 1.323278 | 22.81514 | 0.1339565
251 | 0.09158974 | 1.323278 | 22.81514 | 0.1211987
252 | 0.08355556 | 1.315401 | 22.67933 | 0.1099091
253 | 0.07552137 | 1.315401 | 22.67933 | 0.09934091
254 | 0.06588034 | 1.323278 | 22.81514 | 0.08717801
255 | 0.05784615 | 1.315401 | 22.67933 | 0.07609091