## Summary
| 0 | 0 | 0 | 0 | 0 | 0
Time | 2023-10-16 16:28 | 2023-10-16 16:28 | 2023-10-16 16:28 | 2023-10-16 16:28 | 2023-10-16 16:28 | 2023-10-16 16:28
ID | X008_LM | X008_LM | X008_LM | X008_LM | X008_LM | X008_LM
Pixel | 0 | 1 | 2 | 3 | 4 | 5
Pixel Area | 0.058 | 0.058 | 0.058 | 0.058 | 0.058 | 0.058
Irradiance | 100 | 100 | 100 | 100 | 100 | 100
Panel Temperature | 0 | 0 | 0 | 0 | 0 | 0
Voc | 0.003213675 | 0.00642735 | 0.003213675 | 0.00642735 | 0.00642735 | 0.004820513
Isc | 0 | 0 | 0 | 0 | 0 | 0
Vmp | 0.7696752 | 0.00642735 | 0.7503932 | 0.7407521 | 0.7744957 | 0.05945299
Imp | 1.142115 | 0.2599296 | 1.126362 | 1.110608 | 1.173622 | 0.4017094
Pmp | 0.8790576 | 0.001670659 | 0.8452141 | 0.8226855 | 0.9089649 | 0.02388283
FF | 8790575.8 | 16706.59 | 8452140.8 | 8226855.1 | 9089649.0 | 238828.3
Eff | 0.1515617 | 0.0002880446 | 0.1457266 | 0.1418423 | 0.1567181 | 0.004117729
Dir | Reverse | Reverse | Reverse | Reverse | Reverse | Reverse