## Summary
0
Time | 2023-10-16 16:28
ID | X008_LM
Pixel | 0
Pixel Area | 0.058
Irradiance | 100
Panel Temperature | 0
Voc | 0.003213675
Isc | 1.268141
Vmp | 0.8082393
Imp | 1.157868
Pmp | 0.9358347
FF | 229.6248
Eff | 0.1613508
Dir | Forward

## Data
| Voltage | Current | Current Density | Power
0 | 0.003213675 | 1.268141 | 21.86451 | 0.004075395
1 | 0.1253333 | 1.063348 | 18.33359 | 0.133273
2 | 0.2426325 | 0.890062 | 15.3459 | 0.215958
3 | 0.3390427 | 0.7561589 | 13.03722 | 0.2563702
4 | 0.4209915 | 0.638009 | 11.00016 | 0.2685964
5 | 0.4900855 | 0.5434892 | 9.370503 | 0.2663562
6 | 0.5511453 | 0.456846 | 7.876655 | 0.2517885
7 | 0.6025641 | 0.3859561 | 6.654415 | 0.2325633
8 | 0.6475556 | 0.3308195 | 5.703785 | 0.214224
9 | 0.6861197 | 0.2756829 | 4.753154 | 0.1891515
10 | 0.7214701 | 0.2362996 | 4.074132 | 0.1704831
11 | 0.7503932 | 0.1969164 | 3.39511 | 0.1477647
12 | 0.7777094 | 0.1654098 | 2.851892 | 0.1286407
13 | 0.8002051 | 0.1417798 | 2.444479 | 0.1134529
14 | 0.821094 | 0.1260265 | 2.17287 | 0.1034796
15 | 0.8387692 | 0.1023965 | 1.765457 | 0.08588705
16 | 0.8532308 | 0.0866432 | 1.493848 | 0.07392665
17 | 0.8676923 | 0.07088989 | 1.22224 | 0.06151062
18 | 0.8789402 | 0.06301324 | 1.086435 | 0.05538487
19 | 0.890188 | 0.05513658 | 0.9506308 | 0.04908193
20 | 0.8998291 | 0.04725993 | 0.8148264 | 0.04252586
21 | 0.9078632 | 0.03938327 | 0.679022 | 0.03575463
22 | 0.9142906 | 0.03938327 | 0.679022 | 0.03600776
23 | 0.9207179 | 0.03150662 | 0.5432176 | 0.02900871
24 | 0.9271453 | 0.03150662 | 0.5432176 | 0.02921121
25 | 0.9319658 | 0.02362996 | 0.4074132 | 0.02202232
26 | 0.9367863 | 0.01575331 | 0.2716088 | 0.01475749
27 | 0.94 | 0.01575331 | 0.2716088 | 0.01480811
28 | 0.9432137 | 0.01575331 | 0.2716088 | 0.01485874
29 | 0.9464274 | 0.01575331 | 0.2716088 | 0.01490936
30 | 0.949641 | 0.007876655 | 0.1358044 | 0.007479995
31 | 0.9512479 | 0.007876655 | 0.1358044 | 0.007492651
32 | 0.9528547 | 0.007876655 | 0.1358044 | 0.007505308
33 | 0.9560684 | 0.007876655 | 0.1358044 | 0.007530621
34 | 0.9576752 | 0.007876655 | 0.1358044 | 0.007543277
35 | 0.9592821 | 0.007876655 | 0.1358044 | 0.007555934
36 | 0.9624957 | 0.007876655 | 0.1358044 | 0.007581247
37 | 0.9624957 | 0 | 0 | 0
38 | 0.9641026 | 0 | 0 | 0
39 | 0.9641026 | 0 | 0 | 0
40 | 0.9657094 | 0.007876655 | 0.1358044 | 0.00760656
41 | 0.9657094 | 0 | 0 | 0
42 | 0.9673162 | 0 | 0 | 0
43 | 0.9673162 | 0 | 0 | 0
44 | 0.9689231 | 0 | 0 | 0
45 | 0.9689231 | 0 | 0 | 0
46 | 0.9705299 | 0 | 0 | 0
47 | 0.9705299 | 0 | 0 | 0
48 | 0.9705299 | 0.007876655 | 0.1358044 | 0.007644529
49 | 0.9721368 | 0 | 0 | 0
50 | 0.9705299 | 0 | 0 | 0
51 | 0.9721368 | 0.007876655 | 0.1358044 | 0.007657186
52 | 0.9721368 | 0 | 0 | 0
53 | 0.9721368 | 0 | 0 | 0
54 | 0.9737436 | 0 | 0 | 0
55 | 0.9737436 | 0 | 0 | 0
56 | 0.9737436 | 0 | 0 | 0
57 | 0.9737436 | 0 | 0 | 0
58 | 0.9737436 | 0 | 0 | 0
59 | 0.9737436 | 0 | 0 | 0
60 | 0.9753504 | 0.007876655 | 0.1358044 | 0.007682499
61 | 0.9753504 | 0 | 0 | 0
62 | 0.9753504 | 0 | 0 | 0
63 | 0.9753504 | 0 | 0 | 0
64 | 0.9753504 | 0 | 0 | 0
65 | 0.9753504 | 0.007876655 | 0.1358044 | 0.007682499
66 | 0.9753504 | 0 | 0 | 0
67 | 0.9769573 | 0 | 0 | 0
68 | 0.9769573 | 0 | 0 | 0
69 | 0.9769573 | 0 | 0 | 0
70 | 0.9769573 | 0 | 0 | 0
71 | 0.9769573 | 0 | 0 | 0
72 | 0.9769573 | 0 | 0 | 0
73 | 0.9769573 | 0 | 0 | 0
74 | 0.9769573 | 0 | 0 | 0
75 | 0.9769573 | 0 | 0 | 0
76 | 0.9769573 | 0 | 0 | 0
77 | 0.9785641 | 0 | 0 | 0
78 | 0.9785641 | 0 | 0 | 0
79 | 0.9769573 | 0 | 0 | 0
80 | 0.9785641 | 0 | 0 | 0
81 | 0.9785641 | 0 | 0 | 0
82 | 0.9785641 | 0 | 0 | 0
83 | 0.9785641 | 0 | 0 | 0
84 | 0.9785641 | 0 | 0 | 0
85 | 0.9785641 | 0 | 0 | 0
86 | 0.9785641 | 0 | 0 | 0
87 | 0.9785641 | 0 | 0 | 0
88 | 0.9785641 | 0 | 0 | 0
89 | 0.9785641 | 0 | 0 | 0
90 | 0.9801709 | 0 | 0 | 0
91 | 0.9785641 | 0 | 0 | 0
92 | 0.9801709 | 0 | 0 | 0
93 | 0.9801709 | 0 | 0 | 0
94 | 0.9801709 | 0 | 0 | 0
95 | 0.9801709 | 0 | 0 | 0
96 | 0.9801709 | 0 | 0 | 0
97 | 0.9801709 | 0 | 0 | 0
98 | 0.9801709 | 0 | 0 | 0
99 | 0.9801709 | 0 | 0 | 0
100 | 0.9801709 | 0 | 0 | 0
101 | 0.9801709 | 0 | 0 | 0
102 | 0.9817778 | 0 | 0 | 0
103 | 0.9817778 | 0 | 0 | 0
104 | 0.9801709 | 0 | 0 | 0
105 | 0.9817778 | 0 | 0 | 0
106 | 0.9801709 | 0 | 0 | 0
107 | 0.9817778 | 0 | 0 | 0
108 | 0.9817778 | 0 | 0 | 0
109 | 0.9817778 | 0 | 0 | 0
110 | 0.9817778 | 0 | 0 | 0
111 | 0.9817778 | 0 | 0 | 0
112 | 0.9817778 | 0 | 0 | 0
113 | 0.9817778 | 0 | 0 | 0
114 | 0.9817778 | 0 | 0 | 0
115 | 0.9817778 | 0 | 0 | 0
116 | 0.9817778 | 0 | 0 | 0
117 | 0.9817778 | 0 | 0 | 0
118 | 0.9817778 | 0 | 0 | 0
119 | 0.9817778 | 0 | 0 | 0
120 | 0.9833846 | 0 | 0 | 0
121 | 0.9817778 | 0 | 0 | 0
122 | 0.9833846 | 0 | 0 | 0
123 | 0.9833846 | 0 | 0 | 0
124 | 0.9817778 | 0 | 0 | 0
125 | 0.9833846 | 0 | 0 | 0
126 | 0.9833846 | 0 | 0 | 0
127 | 0.9833846 | 0 | 0 | 0
128 | 0.9833846 | 0 | 0 | 0
129 | 0.9721368 | 0.1496564 | 2.580284 | 0.1454865
130 | 0.9624957 | 0.2835596 | 4.888958 | 0.2729249
131 | 0.9528547 | 0.3859561 | 6.654415 | 0.3677601
132 | 0.9432137 | 0.4725993 | 8.148264 | 0.4457621
133 | 0.9351795 | 0.5434892 | 9.370503 | 0.5082599
134 | 0.9287521 | 0.5986258 | 10.32113 | 0.555975
135 | 0.9223248 | 0.6537624 | 11.27176 | 0.6029812
136 | 0.9175043 | 0.7010223 | 12.08659 | 0.6431909
137 | 0.9126838 | 0.7325289 | 12.62981 | 0.6685672
138 | 0.9078632 | 0.7640355 | 13.17303 | 0.6936398
139 | 0.9046496 | 0.7955421 | 13.71624 | 0.7196869
140 | 0.9014359 | 0.8191721 | 14.12366 | 0.7384311
141 | 0.8982222 | 0.8428021 | 14.53107 | 0.7570236
142 | 0.8950085 | 0.8585554 | 14.80268 | 0.7684144
143 | 0.8917949 | 0.8743087 | 15.07429 | 0.779704
144 | 0.890188 | 0.8821854 | 15.21009 | 0.7853108
145 | 0.8869744 | 0.9058153 | 15.61751 | 0.803435
146 | 0.8837607 | 0.9215686 | 15.88911 | 0.8144461
147 | 0.8821538 | 0.9294453 | 16.02492 | 0.8199137
148 | 0.8789402 | 0.9451986 | 16.29653 | 0.830773
149 | 0.8757265 | 0.9530752 | 16.43233 | 0.8346332
150 | 0.8741197 | 0.9688286 | 16.70394 | 0.8468721
151 | 0.8725128 | 0.9767052 | 16.83975 | 0.8521878
152 | 0.8692991 | 0.9845819 | 16.97555 | 0.8558962
153 | 0.8660855 | 0.9924585 | 17.11135 | 0.8595539
154 | 0.8660855 | 1.000335 | 17.24716 | 0.8663758
155 | 0.8628718 | 1.008212 | 17.38296 | 0.8699576
156 | 0.861265 | 1.016088 | 17.51877 | 0.8751214
157 | 0.8580513 | 1.023965 | 17.65457 | 0.8786146
158 | 0.8580513 | 1.031842 | 17.79038 | 0.8853732
159 | 0.8564444 | 1.039718 | 17.92618 | 0.8904611
160 | 0.8532308 | 1.039718 | 17.92618 | 0.8871198
161 | 0.8484103 | 1.055472 | 18.19779 | 0.8954731
162 | 0.8451966 | 1.071225 | 18.4694 | 0.9053958
163 | 0.8403761 | 1.086978 | 18.74101 | 0.9134706
164 | 0.8355556 | 1.094855 | 18.87681 | 0.9148122
165 | 0.8323419 | 1.102732 | 19.01262 | 0.9178498
166 | 0.8275214 | 1.110608 | 19.14842 | 0.9190521
167 | 0.8243077 | 1.118485 | 19.28422 | 0.9219758
168 | 0.8194872 | 1.126362 | 19.42003 | 0.9230389
169 | 0.8162735 | 1.134238 | 19.55583 | 0.9258487
170 | 0.811453 | 1.142115 | 19.69164 | 0.9267726
171 | 0.8082393 | 1.157868 | 19.96325 | 0.9358347
172 | 0.8034188 | 1.157868 | 19.96325 | 0.9302531
173 | 0.8002051 | 1.157868 | 19.96325 | 0.9265321
174 | 0.7969915 | 1.165745 | 20.09905 | 0.9290887
175 | 0.7921709 | 1.173622 | 20.23485 | 0.9297089
176 | 0.7889573 | 1.181498 | 20.37066 | 0.9321516
177 | 0.7809231 | 1.189375 | 20.50646 | 0.9288103
178 | 0.7744957 | 1.197252 | 20.64227 | 0.9272662
179 | 0.7680684 | 1.205128 | 20.77807 | 0.9256209
180 | 0.761641 | 1.205128 | 20.77807 | 0.9178751
181 | 0.7536068 | 1.213005 | 20.91388 | 0.9141288
182 | 0.7487863 | 1.213005 | 20.91388 | 0.9082815
183 | 0.742359 | 1.220882 | 21.04968 | 0.9063323
184 | 0.7359316 | 1.220882 | 21.04968 | 0.8984853
185 | 0.7295043 | 1.228758 | 21.18549 | 0.8963843
186 | 0.7214701 | 1.228758 | 21.18549 | 0.8865123
187 | 0.7150427 | 1.236635 | 21.32129 | 0.8842467
188 | 0.7070085 | 1.236635 | 21.32129 | 0.8743114
189 | 0.702188 | 1.236635 | 21.32129 | 0.8683502
190 | 0.6941538 | 1.236635 | 21.32129 | 0.8584148
191 | 0.6893333 | 1.244511 | 21.45709 | 0.8578832
192 | 0.682906 | 1.244511 | 21.45709 | 0.8498843
193 | 0.6716581 | 1.244511 | 21.45709 | 0.8358862
194 | 0.6604103 | 1.252388 | 21.5929 | 0.82709
195 | 0.6507692 | 1.252388 | 21.5929 | 0.8150157
196 | 0.6411282 | 1.252388 | 21.5929 | 0.8029414
197 | 0.6314872 | 1.252388 | 21.5929 | 0.7908671
198 | 0.623453 | 1.252388 | 21.5929 | 0.7808051
199 | 0.6154188 | 1.252388 | 21.5929 | 0.7707432
200 | 0.6073846 | 1.252388 | 21.5929 | 0.7606813
201 | 0.5977436 | 1.252388 | 21.5929 | 0.748607
202 | 0.5897094 | 1.260265 | 21.7287 | 0.74319
203 | 0.5800684 | 1.252388 | 21.5929 | 0.7264708
204 | 0.5720342 | 1.260265 | 21.7287 | 0.7209145
205 | 0.564 | 1.260265 | 21.7287 | 0.7107893
206 | 0.5575726 | 1.260265 | 21.7287 | 0.7026892
207 | 0.5479316 | 1.260265 | 21.7287 | 0.6905389
208 | 0.5415043 | 1.260265 | 21.7287 | 0.6824388
209 | 0.5302564 | 1.260265 | 21.7287 | 0.6682635
210 | 0.5174017 | 1.260265 | 21.7287 | 0.6520632
211 | 0.5061538 | 1.260265 | 21.7287 | 0.6378879
212 | 0.4981197 | 1.260265 | 21.7287 | 0.6277627
213 | 0.4868718 | 1.260265 | 21.7287 | 0.6135874
214 | 0.4788376 | 1.260265 | 21.7287 | 0.6034622
215 | 0.4708034 | 1.260265 | 21.7287 | 0.593337
216 | 0.4611624 | 1.260265 | 21.7287 | 0.5811867
217 | 0.4515214 | 1.260265 | 21.7287 | 0.5690365
218 | 0.4418803 | 1.268141 | 21.86451 | 0.5603668
219 | 0.4338462 | 1.268141 | 21.86451 | 0.5501783
220 | 0.4242051 | 1.260265 | 21.7287 | 0.5346108
221 | 0.4161709 | 1.260265 | 21.7287 | 0.5244856
222 | 0.4097436 | 1.260265 | 21.7287 | 0.5163854
223 | 0.4017094 | 1.260265 | 21.7287 | 0.5062602
224 | 0.3936752 | 1.268141 | 21.86451 | 0.4992359
225 | 0.376 | 1.268141 | 21.86451 | 0.4768212
226 | 0.3599316 | 1.260265 | 21.7287 | 0.4536092
227 | 0.3454701 | 1.268141 | 21.86451 | 0.4381049
228 | 0.3326154 | 1.268141 | 21.86451 | 0.4218034
229 | 0.3197607 | 1.268141 | 21.86451 | 0.4055018
230 | 0.3085128 | 1.268141 | 21.86451 | 0.3912379
231 | 0.297265 | 1.260265 | 21.7287 | 0.3746326
232 | 0.2876239 | 1.268141 | 21.86451 | 0.3647478
233 | 0.2763761 | 1.268141 | 21.86451 | 0.3504839
234 | 0.2651282 | 1.268141 | 21.86451 | 0.3362201
235 | 0.2554872 | 1.260265 | 21.7287 | 0.3219815
236 | 0.2458462 | 1.268141 | 21.86451 | 0.3117677
237 | 0.2362051 | 1.268141 | 21.86451 | 0.2995415
238 | 0.2281709 | 1.268141 | 21.86451 | 0.289353
239 | 0.2185299 | 1.260265 | 21.7287 | 0.2754056
240 | 0.2104957 | 1.260265 | 21.7287 | 0.2652804
241 | 0.197641 | 1.268141 | 21.86451 | 0.2506368
242 | 0.1847863 | 1.268141 | 21.86451 | 0.2343352
243 | 0.1735385 | 1.268141 | 21.86451 | 0.2200713
244 | 0.1638974 | 1.268141 | 21.86451 | 0.2078451
245 | 0.1526496 | 1.268141 | 21.86451 | 0.1935812
246 | 0.1430085 | 1.268141 | 21.86451 | 0.1813551
247 | 0.1349744 | 1.268141 | 21.86451 | 0.1711666
248 | 0.1253333 | 1.268141 | 21.86451 | 0.1589404
249 | 0.1156923 | 1.268141 | 21.86451 | 0.1467142
250 | 0.1060513 | 1.268141 | 21.86451 | 0.134488
251 | 0.09641026 | 1.268141 | 21.86451 | 0.1222618
252 | 0.08676923 | 1.260265 | 21.7287 | 0.1093522
253 | 0.07873504 | 1.268141 | 21.86451 | 0.09984717
254 | 0.07070085 | 1.268141 | 21.86451 | 0.08965868
255 | 0.06266667 | 1.268141 | 21.86451 | 0.0794702