## Summary
0
Time | 2023-10-16 16:28
ID | X008_LM
Pixel | 0
Pixel Area | 0.058
Irradiance | 100
Panel Temperature | 0
Voc | 0.003213675
Isc | 0
Vmp | 0.7696752
Imp | 1.142115
Pmp | 0.8790576
FF | 8790575.8
Eff | 0.1515617
Dir | Reverse

## Data
| Voltage | Current | Current Density | Power
0 | 0.003213675 | 1.268141 | 21.86451 | 0.004075395
1 | 0.003213675 | 1.268141 | 21.86451 | 0.004075395
2 | 0.004820513 | 1.268141 | 21.86451 | 0.006113092
3 | 0.00642735 | 1.268141 | 21.86451 | 0.008150789
4 | 0.009641026 | 1.268141 | 21.86451 | 0.01222618
5 | 0.01446154 | 1.268141 | 21.86451 | 0.01833928
6 | 0.01767521 | 1.260265 | 21.7287 | 0.02227545
7 | 0.02249573 | 1.268141 | 21.86451 | 0.02852776
8 | 0.02731624 | 1.268141 | 21.86451 | 0.03464086
9 | 0.03535043 | 1.268141 | 21.86451 | 0.04482934
10 | 0.04177778 | 1.268141 | 21.86451 | 0.05298013
11 | 0.04820513 | 1.268141 | 21.86451 | 0.06113092
12 | 0.05463248 | 1.260265 | 21.7287 | 0.06885139
13 | 0.06105983 | 1.268141 | 21.86451 | 0.0774325
14 | 0.06748718 | 1.268141 | 21.86451 | 0.08558329
15 | 0.07391453 | 1.268141 | 21.86451 | 0.09373408
16 | 0.08516239 | 1.268141 | 21.86451 | 0.107998
17 | 0.09641026 | 1.268141 | 21.86451 | 0.1222618
18 | 0.1076581 | 1.260265 | 21.7287 | 0.1356777
19 | 0.1156923 | 1.268141 | 21.86451 | 0.1467142
20 | 0.1253333 | 1.268141 | 21.86451 | 0.1589404
21 | 0.1333675 | 1.268141 | 21.86451 | 0.1691289
22 | 0.1414017 | 1.268141 | 21.86451 | 0.1793174
23 | 0.1494359 | 1.260265 | 21.7287 | 0.1883288
24 | 0.1590769 | 1.268141 | 21.86451 | 0.201732
25 | 0.1687179 | 1.268141 | 21.86451 | 0.2139582
26 | 0.1767521 | 1.268141 | 21.86451 | 0.2241467
27 | 0.1847863 | 1.268141 | 21.86451 | 0.2343352
28 | 0.1928205 | 1.260265 | 21.7287 | 0.2430049
29 | 0.2008547 | 1.268141 | 21.86451 | 0.2547122
30 | 0.2072821 | 1.268141 | 21.86451 | 0.262863
31 | 0.2153162 | 1.268141 | 21.86451 | 0.2730514
32 | 0.2313846 | 1.260265 | 21.7287 | 0.2916059
33 | 0.2490598 | 1.268141 | 21.86451 | 0.3158431
34 | 0.2635214 | 1.268141 | 21.86451 | 0.3341824
35 | 0.2763761 | 1.260265 | 21.7287 | 0.348307
36 | 0.2876239 | 1.268141 | 21.86451 | 0.3647478
37 | 0.3004786 | 1.260265 | 21.7287 | 0.3786826
38 | 0.3101197 | 1.268141 | 21.86451 | 0.3932756
39 | 0.3213675 | 1.268141 | 21.86451 | 0.4075395
40 | 0.3310085 | 1.268141 | 21.86451 | 0.4197657
41 | 0.3422564 | 1.260265 | 21.7287 | 0.4313337
42 | 0.3518974 | 1.268141 | 21.86451 | 0.4462557
43 | 0.3615385 | 1.260265 | 21.7287 | 0.4556342
44 | 0.3711795 | 1.260265 | 21.7287 | 0.4677844
45 | 0.3792137 | 1.260265 | 21.7287 | 0.4779096
46 | 0.3872479 | 1.260265 | 21.7287 | 0.4880348
47 | 0.3952821 | 1.268141 | 21.86451 | 0.5012736
48 | 0.4065299 | 1.260265 | 21.7287 | 0.5123353
49 | 0.4193846 | 1.260265 | 21.7287 | 0.5285357
50 | 0.4306325 | 1.260265 | 21.7287 | 0.542711
51 | 0.4402735 | 1.260265 | 21.7287 | 0.5548612
52 | 0.4499145 | 1.260265 | 21.7287 | 0.5670114
53 | 0.4595556 | 1.260265 | 21.7287 | 0.5791617
54 | 0.4675897 | 1.260265 | 21.7287 | 0.5892869
55 | 0.4756239 | 1.260265 | 21.7287 | 0.5994121
56 | 0.4868718 | 1.260265 | 21.7287 | 0.6135874
57 | 0.4965128 | 1.260265 | 21.7287 | 0.6257376
58 | 0.504547 | 1.260265 | 21.7287 | 0.6358628
59 | 0.5125812 | 1.252388 | 21.5929 | 0.6419506
60 | 0.5206154 | 1.260265 | 21.7287 | 0.6561132
61 | 0.5286496 | 1.252388 | 21.5929 | 0.6620745
62 | 0.5366838 | 1.252388 | 21.5929 | 0.6721364
63 | 0.5431111 | 1.260265 | 21.7287 | 0.6844638
64 | 0.5559658 | 1.252388 | 21.5929 | 0.696285
65 | 0.5672137 | 1.252388 | 21.5929 | 0.7103717
66 | 0.5768547 | 1.252388 | 21.5929 | 0.722446
67 | 0.5881026 | 1.252388 | 21.5929 | 0.7365327
68 | 0.5961368 | 1.252388 | 21.5929 | 0.7465946
69 | 0.6041709 | 1.244511 | 21.45709 | 0.7518977
70 | 0.6122051 | 1.244511 | 21.45709 | 0.7618963
71 | 0.6202393 | 1.244511 | 21.45709 | 0.7718949
72 | 0.6282735 | 1.244511 | 21.45709 | 0.7818936
73 | 0.6363077 | 1.244511 | 21.45709 | 0.7918922
74 | 0.6443419 | 1.236635 | 21.32129 | 0.7968156
75 | 0.6523761 | 1.236635 | 21.32129 | 0.806751
76 | 0.6588034 | 1.236635 | 21.32129 | 0.8146993
77 | 0.6652308 | 1.236635 | 21.32129 | 0.8226475
78 | 0.673265 | 1.228758 | 21.18549 | 0.8272798
79 | 0.6780855 | 1.228758 | 21.18549 | 0.8332031
80 | 0.6877265 | 1.220882 | 21.04968 | 0.8396326
81 | 0.6941538 | 1.213005 | 20.91388 | 0.842012
82 | 0.702188 | 1.205128 | 20.77807 | 0.8462266
83 | 0.7086154 | 1.205128 | 20.77807 | 0.8539724
84 | 0.7150427 | 1.197252 | 20.64227 | 0.856086
85 | 0.7214701 | 1.197252 | 20.64227 | 0.8637812
86 | 0.7278974 | 1.189375 | 20.50646 | 0.8657429
87 | 0.7327179 | 1.181498 | 20.37066 | 0.865705
88 | 0.7375385 | 1.173622 | 20.23485 | 0.8655911
89 | 0.742359 | 1.165745 | 20.09905 | 0.8654012
90 | 0.7487863 | 1.165745 | 20.09905 | 0.8728939
91 | 0.752 | 1.165745 | 20.09905 | 0.8766402
92 | 0.7568205 | 1.149992 | 19.82744 | 0.8703372
93 | 0.761641 | 1.149992 | 19.82744 | 0.8758808
94 | 0.7648547 | 1.142115 | 19.69164 | 0.873552
95 | 0.7696752 | 1.142115 | 19.69164 | 0.8790576
96 | 0.7744957 | 1.126362 | 19.42003 | 0.8723623
97 | 0.7809231 | 1.110608 | 19.14842 | 0.8672997
98 | 0.7857436 | 1.102732 | 19.01262 | 0.8664644
99 | 0.7905641 | 1.086978 | 18.74101 | 0.8593261
100 | 0.7937778 | 1.079102 | 18.6052 | 0.856567
101 | 0.7969915 | 1.071225 | 18.4694 | 0.8537572
102 | 0.801812 | 1.063348 | 18.33359 | 0.8526055
103 | 0.8050256 | 1.055472 | 18.19779 | 0.8496818
104 | 0.8082393 | 1.047595 | 18.06198 | 0.8467076
105 | 0.811453 | 1.047595 | 18.06198 | 0.8500742
106 | 0.8146667 | 1.039718 | 17.92618 | 0.847024
107 | 0.8162735 | 1.023965 | 17.65457 | 0.8358356
108 | 0.8194872 | 1.023965 | 17.65457 | 0.8391263
109 | 0.821094 | 1.016088 | 17.51877 | 0.8343042
110 | 0.8243077 | 1.008212 | 17.38296 | 0.8310768
111 | 0.8259145 | 1.008212 | 17.38296 | 0.8326968
112 | 0.8291282 | 1.000335 | 17.24716 | 0.8294061
113 | 0.8323419 | 0.9845819 | 16.97555 | 0.8195087
114 | 0.8339487 | 0.9767052 | 16.83975 | 0.8145221
115 | 0.8355556 | 0.9688286 | 16.70394 | 0.8095101
116 | 0.8387692 | 0.9688286 | 16.70394 | 0.8126236
117 | 0.8403761 | 0.9609519 | 16.56814 | 0.807561
118 | 0.8419829 | 0.9609519 | 16.56814 | 0.8091051
119 | 0.8435897 | 0.9451986 | 16.29653 | 0.7973598
120 | 0.8451966 | 0.9451986 | 16.29653 | 0.7988786
121 | 0.8468034 | 0.9373219 | 16.16072 | 0.7937274
122 | 0.8484103 | 0.9294453 | 16.02492 | 0.7885509
123 | 0.8500171 | 0.9294453 | 16.02492 | 0.7900444
124 | 0.8516239 | 0.9215686 | 15.88911 | 0.7848299
125 | 0.8532308 | 0.913692 | 15.75331 | 0.7795901
126 | 0.8548376 | 0.913692 | 15.75331 | 0.7810583
127 | 0.8564444 | 0.9058153 | 15.61751 | 0.7757805
128 | 0.8676923 | 0.7640355 | 13.17303 | 0.6629478
129 | 0.8773333 | 0.638009 | 11.00016 | 0.5597466
130 | 0.8885812 | 0.5434892 | 9.370503 | 0.4829343
131 | 0.8966154 | 0.456846 | 7.876655 | 0.4096151
132 | 0.9046496 | 0.3859561 | 6.654415 | 0.349155
133 | 0.9110769 | 0.3308195 | 5.703785 | 0.301402
134 | 0.9175043 | 0.2835596 | 4.888958 | 0.2601671
135 | 0.9223248 | 0.2441763 | 4.209936 | 0.2252099
136 | 0.9271453 | 0.204793 | 3.530914 | 0.1898729
137 | 0.9319658 | 0.1732864 | 2.987697 | 0.161497
138 | 0.9351795 | 0.1496564 | 2.580284 | 0.1399556
139 | 0.9383932 | 0.1260265 | 2.17287 | 0.1182624
140 | 0.9416068 | 0.1102732 | 1.901262 | 0.103834
141 | 0.9448205 | 0.09451986 | 1.629653 | 0.0893043
142 | 0.9480342 | 0.07876655 | 1.358044 | 0.07467338
143 | 0.949641 | 0.07088989 | 1.22224 | 0.06731995
144 | 0.9512479 | 0.06301324 | 1.086435 | 0.05994121
145 | 0.9528547 | 0.05513658 | 0.9506308 | 0.05253715
146 | 0.9544615 | 0.04725993 | 0.8148264 | 0.04510779
147 | 0.9560684 | 0.03938327 | 0.679022 | 0.0376531
148 | 0.9576752 | 0.03150662 | 0.5432176 | 0.03017311
149 | 0.9592821 | 0.03150662 | 0.5432176 | 0.03022373
150 | 0.9608889 | 0.02362996 | 0.4074132 | 0.02270577
151 | 0.9608889 | 0.02362996 | 0.4074132 | 0.02270577
152 | 0.9624957 | 0.01575331 | 0.2716088 | 0.01516249
153 | 0.9624957 | 0.01575331 | 0.2716088 | 0.01516249
154 | 0.9641026 | 0.01575331 | 0.2716088 | 0.01518781
155 | 0.9641026 | 0.01575331 | 0.2716088 | 0.01518781
156 | 0.9657094 | 0.01575331 | 0.2716088 | 0.01521312
157 | 0.9657094 | 0.007876655 | 0.1358044 | 0.00760656
158 | 0.9657094 | 0.007876655 | 0.1358044 | 0.00760656
159 | 0.9673162 | 0.007876655 | 0.1358044 | 0.007619216
160 | 0.9673162 | 0.007876655 | 0.1358044 | 0.007619216
161 | 0.9689231 | 0.007876655 | 0.1358044 | 0.007631873
162 | 0.9689231 | 0.007876655 | 0.1358044 | 0.007631873
163 | 0.9689231 | 0.007876655 | 0.1358044 | 0.007631873
164 | 0.9705299 | 0.007876655 | 0.1358044 | 0.007644529
165 | 0.9705299 | 0 | 0 | 0
166 | 0.9705299 | 0 | 0 | 0
167 | 0.9705299 | 0.007876655 | 0.1358044 | 0.007644529
168 | 0.9721368 | 0.007876655 | 0.1358044 | 0.007657186
169 | 0.9721368 | 0 | 0 | 0
170 | 0.9721368 | 0 | 0 | 0
171 | 0.9721368 | 0 | 0 | 0
172 | 0.9721368 | 0 | 0 | 0
173 | 0.9721368 | 0 | 0 | 0
174 | 0.9737436 | 0 | 0 | 0
175 | 0.9721368 | 0.007876655 | 0.1358044 | 0.007657186
176 | 0.9737436 | 0 | 0 | 0
177 | 0.9737436 | 0 | 0 | 0
178 | 0.9737436 | 0 | 0 | 0
179 | 0.9737436 | 0 | 0 | 0
180 | 0.9753504 | 0 | 0 | 0
181 | 0.9753504 | 0 | 0 | 0
182 | 0.9753504 | 0 | 0 | 0
183 | 0.9753504 | 0 | 0 | 0
184 | 0.9753504 | 0 | 0 | 0
185 | 0.9753504 | 0 | 0 | 0
186 | 0.9753504 | 0 | 0 | 0
187 | 0.9753504 | 0 | 0 | 0
188 | 0.9769573 | 0 | 0 | 0
189 | 0.9769573 | 0 | 0 | 0
190 | 0.9769573 | 0 | 0 | 0
191 | 0.9769573 | 0 | 0 | 0
192 | 0.9769573 | 0 | 0 | 0
193 | 0.9769573 | 0 | 0 | 0
194 | 0.9769573 | 0 | 0 | 0
195 | 0.9769573 | 0 | 0 | 0
196 | 0.9769573 | 0 | 0 | 0
197 | 0.9769573 | 0 | 0 | 0
198 | 0.9785641 | 0 | 0 | 0
199 | 0.9769573 | 0 | 0 | 0
200 | 0.9785641 | 0 | 0 | 0
201 | 0.9769573 | 0 | 0 | 0
202 | 0.9785641 | 0 | 0 | 0
203 | 0.9785641 | 0 | 0 | 0
204 | 0.9785641 | 0 | 0 | 0
205 | 0.9785641 | 0 | 0 | 0
206 | 0.9785641 | 0 | 0 | 0
207 | 0.9785641 | 0 | 0 | 0
208 | 0.9785641 | 0 | 0 | 0
209 | 0.9785641 | 0 | 0 | 0
210 | 0.9785641 | 0 | 0 | 0
211 | 0.9785641 | 0 | 0 | 0
212 | 0.9785641 | 0 | 0 | 0
213 | 0.9785641 | 0 | 0 | 0
214 | 0.9801709 | 0 | 0 | 0
215 | 0.9785641 | 0 | 0 | 0
216 | 0.9801709 | 0 | 0 | 0
217 | 0.9801709 | 0 | 0 | 0
218 | 0.9801709 | 0 | 0 | 0
219 | 0.9801709 | 0 | 0 | 0
220 | 0.9801709 | 0 | 0 | 0
221 | 0.9801709 | 0 | 0 | 0
222 | 0.9801709 | 0 | 0 | 0
223 | 0.9801709 | 0 | 0 | 0
224 | 0.9801709 | 0 | 0 | 0
225 | 0.9801709 | 0 | 0 | 0
226 | 0.9817778 | 0 | 0 | 0
227 | 0.9817778 | 0 | 0 | 0
228 | 0.9817778 | 0 | 0 | 0
229 | 0.9817778 | 0 | 0 | 0
230 | 0.9817778 | 0 | 0 | 0
231 | 0.9817778 | 0.007876655 | 0.1358044 | 0.007733125
232 | 0.9817778 | 0 | 0 | 0
233 | 0.9817778 | 0 | 0 | 0
234 | 0.9817778 | 0 | 0 | 0
235 | 0.9817778 | 0 | 0 | 0
236 | 0.9817778 | 0 | 0 | 0
237 | 0.9817778 | 0 | 0 | 0
238 | 0.9817778 | 0 | 0 | 0
239 | 0.9817778 | 0 | 0 | 0
240 | 0.9817778 | 0 | 0 | 0
241 | 0.9817778 | 0 | 0 | 0
242 | 0.9833846 | 0 | 0 | 0
243 | 0.9817778 | 0 | 0 | 0
244 | 0.9833846 | 0 | 0 | 0
245 | 0.9833846 | 0 | 0 | 0
246 | 0.9817778 | 0 | 0 | 0
247 | 0.9833846 | 0 | 0 | 0
248 | 0.9833846 | 0 | 0 | 0
249 | 0.9833846 | 0 | 0 | 0
250 | 0.9833846 | 0 | 0 | 0
251 | 0.9833846 | 0 | 0 | 0
252 | 0.9833846 | 0 | 0 | 0
253 | 0.9833846 | 0 | 0 | 0
254 | 0.9833846 | 0 | 0 | 0
255 | 0.9833846 | 0 | 0 | 0