## Summary
0
Time | 2023-10-16 16:28
ID | X008_LM
Pixel | 2
Pixel Area | 0.058
Irradiance | 100
Panel Temperature | 0
Voc | 0.003213675
Isc | 0
Vmp | 0.7503932
Imp | 1.126362
Pmp | 0.8452141
FF | 8452140.8
Eff | 0.1457266
Dir | Reverse

## Data
| Voltage | Current | Current Density | Power
0 | 0.003213675 | 1.039718 | 17.92618 | 0.003341317
1 | 0.003213675 | 1.079102 | 18.6052 | 0.003467882
2 | 0.004820513 | 1.110608 | 19.14842 | 0.005353702
3 | 0.00642735 | 1.142115 | 19.69164 | 0.007340773
4 | 0.01124786 | 1.165745 | 20.09905 | 0.01311214
5 | 0.01446154 | 1.181498 | 20.37066 | 0.01708628
6 | 0.01767521 | 1.197252 | 20.64227 | 0.02116168
7 | 0.02249573 | 1.213005 | 20.91388 | 0.02728743
8 | 0.02892308 | 1.228758 | 21.18549 | 0.03553947
9 | 0.03535043 | 1.236635 | 21.32129 | 0.04371557
10 | 0.04338462 | 1.244511 | 21.45709 | 0.05399265
11 | 0.04981197 | 1.252388 | 21.5929 | 0.06238391
12 | 0.05623932 | 1.260265 | 21.7287 | 0.07087643
13 | 0.06266667 | 1.268141 | 21.86451 | 0.0794702
14 | 0.06909402 | 1.268141 | 21.86451 | 0.08762099
15 | 0.07552137 | 1.276018 | 22.00031 | 0.09636663
16 | 0.08837607 | 1.276018 | 22.00031 | 0.1127695
17 | 0.09962393 | 1.283895 | 22.13612 | 0.1279066
18 | 0.109265 | 1.283895 | 22.13612 | 0.1402847
19 | 0.1205128 | 1.283895 | 22.13612 | 0.1547258
20 | 0.128547 | 1.283895 | 22.13612 | 0.1650408
21 | 0.1365812 | 1.283895 | 22.13612 | 0.1753559
22 | 0.1462222 | 1.291771 | 22.27192 | 0.1888857
23 | 0.1542564 | 1.283895 | 22.13612 | 0.198049
24 | 0.1638974 | 1.291771 | 22.27192 | 0.211718
25 | 0.1719316 | 1.291771 | 22.27192 | 0.2220964
26 | 0.1815726 | 1.291771 | 22.27192 | 0.2345504
27 | 0.1896068 | 1.291771 | 22.27192 | 0.2449287
28 | 0.1992479 | 1.291771 | 22.27192 | 0.2573827
29 | 0.2056752 | 1.291771 | 22.27192 | 0.2656854
30 | 0.2137094 | 1.299648 | 22.40773 | 0.277747
31 | 0.2201368 | 1.299648 | 22.40773 | 0.2861003
32 | 0.2394188 | 1.299648 | 22.40773 | 0.3111602
33 | 0.2554872 | 1.291771 | 22.27192 | 0.330031
34 | 0.2699487 | 1.291771 | 22.27192 | 0.348712
35 | 0.2844103 | 1.291771 | 22.27192 | 0.367393
36 | 0.2956581 | 1.299648 | 22.40773 | 0.3842515
37 | 0.3085128 | 1.291771 | 22.27192 | 0.398528
38 | 0.3181538 | 1.291771 | 22.27192 | 0.410982
39 | 0.3294017 | 1.291771 | 22.27192 | 0.4255117
40 | 0.3406496 | 1.299648 | 22.40773 | 0.4427246
41 | 0.3518974 | 1.291771 | 22.27192 | 0.454571
42 | 0.3615385 | 1.291771 | 22.27192 | 0.467025
43 | 0.3711795 | 1.291771 | 22.27192 | 0.479479
44 | 0.3792137 | 1.291771 | 22.27192 | 0.4898574
45 | 0.3888547 | 1.291771 | 22.27192 | 0.5023114
46 | 0.3968889 | 1.291771 | 22.27192 | 0.5126897
47 | 0.4049231 | 1.291771 | 22.27192 | 0.5230681
48 | 0.4177778 | 1.291771 | 22.27192 | 0.5396734
49 | 0.4290256 | 1.291771 | 22.27192 | 0.5542031
50 | 0.4402735 | 1.283895 | 22.13612 | 0.5652648
51 | 0.4499145 | 1.291771 | 22.27192 | 0.5811867
52 | 0.4595556 | 1.283895 | 22.13612 | 0.590021
53 | 0.4691966 | 1.283895 | 22.13612 | 0.602399
54 | 0.4772308 | 1.283895 | 22.13612 | 0.6127141
55 | 0.4868718 | 1.283895 | 22.13612 | 0.6250921
56 | 0.4965128 | 1.283895 | 22.13612 | 0.6374702
57 | 0.504547 | 1.283895 | 22.13612 | 0.6477853
58 | 0.514188 | 1.283895 | 22.13612 | 0.6601633
59 | 0.5222222 | 1.283895 | 22.13612 | 0.6704784
60 | 0.5302564 | 1.283895 | 22.13612 | 0.6807934
61 | 0.5382906 | 1.276018 | 22.00031 | 0.6868685
62 | 0.5463248 | 1.276018 | 22.00031 | 0.6971203
63 | 0.5511453 | 1.276018 | 22.00031 | 0.7032714
64 | 0.564 | 1.276018 | 22.00031 | 0.7196742
65 | 0.573641 | 1.268141 | 21.86451 | 0.727458
66 | 0.5832821 | 1.260265 | 21.7287 | 0.7350898
67 | 0.5929231 | 1.260265 | 21.7287 | 0.7472401
68 | 0.6009573 | 1.260265 | 21.7287 | 0.7573653
69 | 0.6089915 | 1.252388 | 21.5929 | 0.7626937
70 | 0.6154188 | 1.252388 | 21.5929 | 0.7707432
71 | 0.6218462 | 1.244511 | 21.45709 | 0.7738947
72 | 0.6298803 | 1.244511 | 21.45709 | 0.7838933
73 | 0.6363077 | 1.236635 | 21.32129 | 0.7868803
74 | 0.6443419 | 1.236635 | 21.32129 | 0.7968156
75 | 0.6507692 | 1.228758 | 21.18549 | 0.799638
76 | 0.6571966 | 1.228758 | 21.18549 | 0.8075357
77 | 0.6636239 | 1.220882 | 21.04968 | 0.8102062
78 | 0.6684444 | 1.220882 | 21.04968 | 0.8160915
79 | 0.6748718 | 1.213005 | 20.91388 | 0.8186228
80 | 0.6812991 | 1.205128 | 20.77807 | 0.8210528
81 | 0.6877265 | 1.197252 | 20.64227 | 0.8233816
82 | 0.6941538 | 1.189375 | 20.50646 | 0.8256092
83 | 0.7005812 | 1.189375 | 20.50646 | 0.8332537
84 | 0.7054017 | 1.173622 | 20.23485 | 0.8278747
85 | 0.7118291 | 1.173622 | 20.23485 | 0.8354179
86 | 0.7166496 | 1.165745 | 20.09905 | 0.8354306
87 | 0.7214701 | 1.157868 | 19.96325 | 0.8353673
88 | 0.7262906 | 1.157868 | 19.96325 | 0.8409488
89 | 0.7311111 | 1.149992 | 19.82744 | 0.8407717
90 | 0.7359316 | 1.142115 | 19.69164 | 0.8405185
91 | 0.7391453 | 1.134238 | 19.55583 | 0.8383669
92 | 0.7439658 | 1.134238 | 19.55583 | 0.8438345
93 | 0.7471795 | 1.126362 | 19.42003 | 0.8415943
94 | 0.7503932 | 1.126362 | 19.42003 | 0.8452141
95 | 0.7536068 | 1.118485 | 19.28422 | 0.8428979
96 | 0.7584274 | 1.102732 | 19.01262 | 0.8363419
97 | 0.7648547 | 1.086978 | 18.74101 | 0.8313805
98 | 0.7696752 | 1.079102 | 18.6052 | 0.8305579
99 | 0.7744957 | 1.071225 | 18.4694 | 0.8296592
100 | 0.7777094 | 1.063348 | 18.33359 | 0.8269761
101 | 0.7825299 | 1.055472 | 18.19779 | 0.8259382
102 | 0.7857436 | 1.047595 | 18.06198 | 0.8231411
103 | 0.7889573 | 1.039718 | 17.92618 | 0.8202934
104 | 0.7921709 | 1.031842 | 17.79038 | 0.8173951
105 | 0.7969915 | 1.016088 | 17.51877 | 0.8098138
106 | 0.7985983 | 1.016088 | 17.51877 | 0.8114465
107 | 0.801812 | 1.008212 | 17.38296 | 0.8083963
108 | 0.8050256 | 1.008212 | 17.38296 | 0.8116364
109 | 0.8066325 | 1.000335 | 17.24716 | 0.8069028
110 | 0.8098462 | 0.9924585 | 17.11135 | 0.8037387
111 | 0.811453 | 0.9845819 | 16.97555 | 0.7989419
112 | 0.8146667 | 0.9767052 | 16.83975 | 0.7956892
113 | 0.8178803 | 0.9688286 | 16.70394 | 0.7923858
114 | 0.8194872 | 0.9688286 | 16.70394 | 0.7939426
115 | 0.8227009 | 0.9530752 | 16.43233 | 0.7840958
116 | 0.8243077 | 0.9530752 | 16.43233 | 0.7856273
117 | 0.8275214 | 0.9451986 | 16.29653 | 0.782172
118 | 0.8291282 | 0.9373219 | 16.16072 | 0.7771601
119 | 0.830735 | 0.9373219 | 16.16072 | 0.7786662
120 | 0.8339487 | 0.9294453 | 16.02492 | 0.7751097
121 | 0.8355556 | 0.9215686 | 15.88911 | 0.7700218
122 | 0.8371624 | 0.913692 | 15.75331 | 0.7649086
123 | 0.8387692 | 0.913692 | 15.75331 | 0.7663767
124 | 0.8403761 | 0.9058153 | 15.61751 | 0.7612255
125 | 0.8419829 | 0.9058153 | 15.61751 | 0.762681
126 | 0.8435897 | 0.8979387 | 15.4817 | 0.7574918
127 | 0.8451966 | 0.8979387 | 15.4817 | 0.7589347
128 | 0.8580513 | 0.7561589 | 13.03722 | 0.6488231
129 | 0.870906 | 0.6301324 | 10.86435 | 0.5487861
130 | 0.8821538 | 0.5356125 | 9.234699 | 0.4724927
131 | 0.8917949 | 0.4489693 | 7.740851 | 0.4003885
132 | 0.9014359 | 0.3859561 | 6.654415 | 0.3479147
133 | 0.9078632 | 0.3229429 | 5.56798 | 0.2931879
134 | 0.9158974 | 0.2756829 | 4.753154 | 0.2524973
135 | 0.9223248 | 0.2362996 | 4.074132 | 0.217945
136 | 0.9271453 | 0.1969164 | 3.39511 | 0.1825701
137 | 0.9335726 | 0.1654098 | 2.851892 | 0.154422
138 | 0.9367863 | 0.1417798 | 2.444479 | 0.1328174
139 | 0.9416068 | 0.1260265 | 2.17287 | 0.1186674
140 | 0.9448205 | 0.1023965 | 1.765457 | 0.09674633
141 | 0.949641 | 0.0866432 | 1.493848 | 0.08227994
142 | 0.9512479 | 0.07876655 | 1.358044 | 0.07492651
143 | 0.9544615 | 0.06301324 | 1.086435 | 0.06014371
144 | 0.9576752 | 0.05513658 | 0.9506308 | 0.05280294
145 | 0.9592821 | 0.04725993 | 0.8148264 | 0.0453356
146 | 0.9608889 | 0.03938327 | 0.679022 | 0.03784295
147 | 0.9641026 | 0.03938327 | 0.679022 | 0.03796952
148 | 0.9641026 | 0.03150662 | 0.5432176 | 0.03037561
149 | 0.9673162 | 0.03150662 | 0.5432176 | 0.03047686
150 | 0.9689231 | 0.02362996 | 0.4074132 | 0.02289562
151 | 0.9705299 | 0.02362996 | 0.4074132 | 0.02293359
152 | 0.9705299 | 0.01575331 | 0.2716088 | 0.01528906
153 | 0.9737436 | 0.01575331 | 0.2716088 | 0.01533968
154 | 0.9737436 | 0.01575331 | 0.2716088 | 0.01533968
155 | 0.9753504 | 0.01575331 | 0.2716088 | 0.015365
156 | 0.9753504 | 0.007876655 | 0.1358044 | 0.007682499
157 | 0.9769573 | 0.007876655 | 0.1358044 | 0.007695155
158 | 0.9769573 | 0.007876655 | 0.1358044 | 0.007695155
159 | 0.9785641 | 0.007876655 | 0.1358044 | 0.007707812
160 | 0.9785641 | 0.007876655 | 0.1358044 | 0.007707812
161 | 0.9801709 | 0.007876655 | 0.1358044 | 0.007720468
162 | 0.9801709 | 0.007876655 | 0.1358044 | 0.007720468
163 | 0.9817778 | 0 | 0 | 0
164 | 0.9817778 | 0.007876655 | 0.1358044 | 0.007733125
165 | 0.9817778 | 0 | 0 | 0
166 | 0.9833846 | 0.007876655 | 0.1358044 | 0.007745781
167 | 0.9833846 | 0 | 0 | 0
168 | 0.9849915 | 0 | 0 | 0
169 | 0.9849915 | 0 | 0 | 0
170 | 0.9849915 | 0 | 0 | 0
171 | 0.9849915 | 0 | 0 | 0
172 | 0.9865983 | 0 | 0 | 0
173 | 0.9865983 | 0 | 0 | 0
174 | 0.9882051 | 0 | 0 | 0
175 | 0.9882051 | 0 | 0 | 0
176 | 0.9882051 | 0 | 0 | 0
177 | 0.9882051 | 0 | 0 | 0
178 | 0.9882051 | 0 | 0 | 0
179 | 0.989812 | 0 | 0 | 0
180 | 0.989812 | 0 | 0 | 0
181 | 0.989812 | 0 | 0 | 0
182 | 0.989812 | 0 | 0 | 0
183 | 0.9914188 | 0 | 0 | 0
184 | 0.9914188 | 0 | 0 | 0
185 | 0.9914188 | 0 | 0 | 0
186 | 0.9914188 | 0 | 0 | 0
187 | 0.9914188 | 0 | 0 | 0
188 | 0.9930256 | 0 | 0 | 0
189 | 0.9930256 | 0 | 0 | 0
190 | 0.9930256 | 0 | 0 | 0
191 | 0.9930256 | 0 | 0 | 0
192 | 0.9946325 | 0 | 0 | 0
193 | 0.9930256 | 0 | 0 | 0
194 | 0.9930256 | 0 | 0 | 0
195 | 0.9930256 | 0 | 0 | 0
196 | 0.9946325 | 0 | 0 | 0
197 | 0.9946325 | 0 | 0 | 0
198 | 0.9946325 | 0 | 0 | 0
199 | 0.9962393 | 0 | 0 | 0
200 | 0.9962393 | 0 | 0 | 0
201 | 0.9962393 | 0 | 0 | 0
202 | 0.9962393 | 0 | 0 | 0
203 | 0.9962393 | 0 | 0 | 0
204 | 0.9962393 | 0 | 0 | 0
205 | 0.9978462 | 0 | 0 | 0
206 | 0.9978462 | 0 | 0 | 0
207 | 0.9978462 | 0 | 0 | 0
208 | 0.9978462 | 0 | 0 | 0
209 | 0.9978462 | 0 | 0 | 0
210 | 0.9978462 | 0 | 0 | 0
211 | 0.9978462 | 0 | 0 | 0
212 | 0.999453 | 0 | 0 | 0
213 | 0.9978462 | 0 | 0 | 0
214 | 0.999453 | 0 | 0 | 0
215 | 0.999453 | 0 | 0 | 0
216 | 0.999453 | 0 | 0 | 0
217 | 1.00106 | 0 | 0 | 0
218 | 0.999453 | 0 | 0 | 0
219 | 0.999453 | 0 | 0 | 0
220 | 1.00106 | 0 | 0 | 0
221 | 1.00106 | 0 | 0 | 0
222 | 1.00106 | 0 | 0 | 0
223 | 1.00106 | 0 | 0 | 0
224 | 1.00106 | 0 | 0 | 0
225 | 1.00106 | 0 | 0 | 0
226 | 1.00106 | 0 | 0 | 0
227 | 1.00106 | 0 | 0 | 0
228 | 1.002667 | 0 | 0 | 0
229 | 1.002667 | 0 | 0 | 0
230 | 1.002667 | 0 | 0 | 0
231 | 1.002667 | 0 | 0 | 0
232 | 1.002667 | 0 | 0 | 0
233 | 1.002667 | 0 | 0 | 0
234 | 1.002667 | 0 | 0 | 0
235 | 1.004274 | 0 | 0 | 0
236 | 1.004274 | 0 | 0 | 0
237 | 1.004274 | 0 | 0 | 0
238 | 1.004274 | 0 | 0 | 0
239 | 1.004274 | 0 | 0 | 0
240 | 1.004274 | 0 | 0 | 0
241 | 1.00588 | 0 | 0 | 0
242 | 1.004274 | 0 | 0 | 0
243 | 1.004274 | 0 | 0 | 0
244 | 1.004274 | 0 | 0 | 0
245 | 1.00588 | 0 | 0 | 0
246 | 1.004274 | 0 | 0 | 0
247 | 1.00588 | 0 | 0 | 0
248 | 1.00588 | 0 | 0 | 0
249 | 1.00588 | 0 | 0 | 0
250 | 1.007487 | 0 | 0 | 0
251 | 1.007487 | 0 | 0 | 0
252 | 1.00588 | 0 | 0 | 0
253 | 1.00588 | 0 | 0 | 0
254 | 1.007487 | 0 | 0 | 0
255 | 1.007487 | 0 | 0 | 0