## Summary
0
Time | 2023-10-16 16:29
ID | X008_LM
Pixel | 4
Pixel Area | 0.058
Irradiance | 100
Panel Temperature | 0
Voc | 0.9576752
Isc | 1.315401
Vmp | 0.7953846
Imp | 1.236635
Pmp | 0.9836003
FF | 0.7808041
Eff | 0.1695863
Dir | Forward

## Data
| Voltage | Current | Current Density | Power
0 | 0.9576752 | 0 | 0 | 0
1 | 0.9592821 | 0 | 0 | 0
2 | 0.9592821 | 0 | 0 | 0
3 | 0.9592821 | 0.007876655 | 0.1358044 | 0.007555934
4 | 0.9592821 | 0 | 0 | 0
5 | 0.9608889 | 0 | 0 | 0
6 | 0.9608889 | 0 | 0 | 0
7 | 0.9608889 | 0 | 0 | 0
8 | 0.9608889 | 0 | 0 | 0
9 | 0.9624957 | 0 | 0 | 0
10 | 0.9624957 | 0 | 0 | 0
11 | 0.9624957 | 0 | 0 | 0
12 | 0.9641026 | 0 | 0 | 0
13 | 0.9641026 | 0 | 0 | 0
14 | 0.9641026 | 0 | 0 | 0
15 | 0.9641026 | 0 | 0 | 0
16 | 0.9657094 | 0 | 0 | 0
17 | 0.9657094 | 0 | 0 | 0
18 | 0.9657094 | 0 | 0 | 0
19 | 0.9673162 | 0 | 0 | 0
20 | 0.9673162 | 0 | 0 | 0
21 | 0.9673162 | 0 | 0 | 0
22 | 0.9673162 | 0 | 0 | 0
23 | 0.9673162 | 0 | 0 | 0
24 | 0.9689231 | 0 | 0 | 0
25 | 0.9689231 | 0 | 0 | 0
26 | 0.9689231 | 0 | 0 | 0
27 | 0.9689231 | 0 | 0 | 0
28 | 0.9705299 | 0 | 0 | 0
29 | 0.9689231 | 0 | 0 | 0
30 | 0.9705299 | 0 | 0 | 0
31 | 0.9705299 | 0 | 0 | 0
32 | 0.9705299 | 0 | 0 | 0
33 | 0.9705299 | 0 | 0 | 0
34 | 0.9721368 | 0 | 0 | 0
35 | 0.9721368 | 0 | 0 | 0
36 | 0.9705299 | 0 | 0 | 0
37 | 0.9721368 | 0 | 0 | 0
38 | 0.9721368 | 0 | 0 | 0
39 | 0.9721368 | 0 | 0 | 0
40 | 0.9721368 | 0 | 0 | 0
41 | 0.9721368 | 0 | 0 | 0
42 | 0.9737436 | 0 | 0 | 0
43 | 0.9721368 | 0 | 0 | 0
44 | 0.9737436 | 0 | 0 | 0
45 | 0.9737436 | 0 | 0 | 0
46 | 0.9737436 | 0 | 0 | 0
47 | 0.9737436 | 0 | 0 | 0
48 | 0.9737436 | 0 | 0 | 0
49 | 0.9737436 | 0 | 0 | 0
50 | 0.9753504 | 0 | 0 | 0
51 | 0.9753504 | 0 | 0 | 0
52 | 0.9753504 | 0 | 0 | 0
53 | 0.9753504 | 0 | 0 | 0
54 | 0.9753504 | 0 | 0 | 0
55 | 0.9753504 | 0 | 0 | 0
56 | 0.9753504 | 0 | 0 | 0
57 | 0.9753504 | 0 | 0 | 0
58 | 0.9753504 | 0 | 0 | 0
59 | 0.9753504 | 0 | 0 | 0
60 | 0.9769573 | 0 | 0 | 0
61 | 0.9769573 | 0 | 0 | 0
62 | 0.9753504 | 0 | 0 | 0
63 | 0.9769573 | 0 | 0 | 0
64 | 0.9769573 | 0 | 0 | 0
65 | 0.9769573 | 0 | 0 | 0
66 | 0.9769573 | 0 | 0 | 0
67 | 0.9769573 | 0 | 0 | 0
68 | 0.9769573 | 0 | 0 | 0
69 | 0.9785641 | 0.007876655 | 0.1358044 | 0.007707812
70 | 0.9785641 | 0 | 0 | 0
71 | 0.9785641 | 0 | 0 | 0
72 | 0.9785641 | 0 | 0 | 0
73 | 0.9785641 | 0 | 0 | 0
74 | 0.9785641 | 0 | 0 | 0
75 | 0.9785641 | 0 | 0 | 0
76 | 0.9785641 | 0 | 0 | 0
77 | 0.9785641 | 0 | 0 | 0
78 | 0.9801709 | 0 | 0 | 0
79 | 0.9785641 | 0 | 0 | 0
80 | 0.9801709 | 0 | 0 | 0
81 | 0.9801709 | 0 | 0 | 0
82 | 0.9801709 | 0 | 0 | 0
83 | 0.9801709 | 0 | 0 | 0
84 | 0.9801709 | 0 | 0 | 0
85 | 0.9801709 | 0 | 0 | 0
86 | 0.9801709 | 0 | 0 | 0
87 | 0.9801709 | 0 | 0 | 0
88 | 0.9801709 | 0 | 0 | 0
89 | 0.9801709 | 0 | 0 | 0
90 | 0.9801709 | 0 | 0 | 0
91 | 0.9801709 | 0 | 0 | 0
92 | 0.9817778 | 0 | 0 | 0
93 | 0.9817778 | 0 | 0 | 0
94 | 0.9817778 | 0 | 0 | 0
95 | 0.9817778 | 0 | 0 | 0
96 | 0.9817778 | 0 | 0 | 0
97 | 0.9817778 | 0 | 0 | 0
98 | 0.9817778 | 0 | 0 | 0
99 | 0.9817778 | 0 | 0 | 0
100 | 0.9817778 | 0 | 0 | 0
101 | 0.9817778 | 0 | 0 | 0
102 | 0.9817778 | 0 | 0 | 0
103 | 0.9833846 | 0 | 0 | 0
104 | 0.9817778 | 0 | 0 | 0
105 | 0.9833846 | 0 | 0 | 0
106 | 0.9833846 | 0 | 0 | 0
107 | 0.9833846 | 0 | 0 | 0
108 | 0.9833846 | 0 | 0 | 0
109 | 0.9833846 | 0 | 0 | 0
110 | 0.9833846 | 0 | 0 | 0
111 | 0.9833846 | 0 | 0 | 0
112 | 0.9833846 | 0 | 0 | 0
113 | 0.9833846 | 0 | 0 | 0
114 | 0.9833846 | 0 | 0 | 0
115 | 0.9849915 | 0 | 0 | 0
116 | 0.9833846 | 0 | 0 | 0
117 | 0.9849915 | 0 | 0 | 0
118 | 0.9833846 | 0 | 0 | 0
119 | 0.9849915 | 0 | 0 | 0
120 | 0.9849915 | 0 | 0 | 0
121 | 0.9849915 | 0 | 0 | 0
122 | 0.9849915 | 0 | 0 | 0
123 | 0.9849915 | 0 | 0 | 0
124 | 0.9849915 | 0 | 0 | 0
125 | 0.9849915 | 0 | 0 | 0
126 | 0.9849915 | 0 | 0 | 0
127 | 0.9865983 | 0 | 0 | 0
128 | 0.9753504 | 0.1496564 | 2.580284 | 0.1459675
129 | 0.9657094 | 0.2835596 | 4.888958 | 0.2738362
130 | 0.9560684 | 0.3859561 | 6.654415 | 0.3690004
131 | 0.9480342 | 0.480476 | 8.284068 | 0.4555076
132 | 0.9416068 | 0.5434892 | 9.370503 | 0.5117531
133 | 0.9351795 | 0.6065024 | 10.45694 | 0.5671886
134 | 0.930359 | 0.661639 | 11.40757 | 0.6155618
135 | 0.9255385 | 0.7010223 | 12.08659 | 0.6488231
136 | 0.9207179 | 0.7404056 | 12.76561 | 0.6817047
137 | 0.9175043 | 0.7719122 | 13.30883 | 0.7082327
138 | 0.9126838 | 0.8034188 | 13.85205 | 0.7332673
139 | 0.9094701 | 0.8270488 | 14.25946 | 0.7521761
140 | 0.9062564 | 0.8506787 | 14.66687 | 0.7709331
141 | 0.9046496 | 0.866432 | 14.93848 | 0.7838174
142 | 0.9014359 | 0.8821854 | 15.21009 | 0.7952335
143 | 0.8998291 | 0.8979387 | 15.4817 | 0.8079913
144 | 0.8966154 | 0.913692 | 15.75331 | 0.8192303
145 | 0.8950085 | 0.9294453 | 16.02492 | 0.8318615
146 | 0.8917949 | 0.9451986 | 16.29653 | 0.8429233
147 | 0.890188 | 0.9530752 | 16.43233 | 0.8484162
148 | 0.8869744 | 0.9688286 | 16.70394 | 0.8593261
149 | 0.8853675 | 0.9767052 | 16.83975 | 0.8647431
150 | 0.8837607 | 0.9845819 | 16.97555 | 0.8701347
151 | 0.8821538 | 1.000335 | 17.24716 | 0.8824495
152 | 0.880547 | 1.008212 | 17.38296 | 0.8877779
153 | 0.8773333 | 1.016088 | 17.51877 | 0.8914483
154 | 0.8773333 | 1.023965 | 17.65457 | 0.8983588
155 | 0.8741197 | 1.031842 | 17.79038 | 0.9019532
156 | 0.8725128 | 1.039718 | 17.92618 | 0.9071677
157 | 0.870906 | 1.047595 | 18.06198 | 0.9123568
158 | 0.8692991 | 1.055472 | 18.19779 | 0.9175207
159 | 0.8676923 | 1.055472 | 18.19779 | 0.9158247
160 | 0.8628718 | 1.079102 | 18.6052 | 0.9311264
161 | 0.8596581 | 1.094855 | 18.87681 | 0.941201
162 | 0.8548376 | 1.102732 | 19.01262 | 0.9426565
163 | 0.8516239 | 1.118485 | 19.28422 | 0.9525286
164 | 0.8484103 | 1.126362 | 19.42003 | 0.9556168
165 | 0.8435897 | 1.134238 | 19.55583 | 0.9568318
166 | 0.8403761 | 1.142115 | 19.69164 | 0.9598061
167 | 0.8387692 | 1.149992 | 19.82744 | 0.9645776
168 | 0.8339487 | 1.165745 | 20.09905 | 0.9721715
169 | 0.830735 | 1.173622 | 20.23485 | 0.9749686
170 | 0.8275214 | 1.181498 | 20.37066 | 0.977715
171 | 0.8227009 | 1.181498 | 20.37066 | 0.9720196
172 | 0.8194872 | 1.197252 | 20.64227 | 0.9811323
173 | 0.8162735 | 1.197252 | 20.64227 | 0.9772847
174 | 0.8130598 | 1.205128 | 20.77807 | 0.9798413
175 | 0.8098462 | 1.213005 | 20.91388 | 0.9823473
176 | 0.801812 | 1.220882 | 21.04968 | 0.9789174
177 | 0.7953846 | 1.236635 | 21.32129 | 0.9836003
178 | 0.7889573 | 1.236635 | 21.32129 | 0.975652
179 | 0.7825299 | 1.244511 | 21.45709 | 0.9738675
180 | 0.7761026 | 1.252388 | 21.5929 | 0.9719816
181 | 0.7712821 | 1.252388 | 21.5929 | 0.9659445
182 | 0.7648547 | 1.260265 | 21.7287 | 0.9639194
183 | 0.7600342 | 1.268141 | 21.86451 | 0.9638309
184 | 0.752 | 1.268141 | 21.86451 | 0.9536424
185 | 0.7455726 | 1.268141 | 21.86451 | 0.9454916
186 | 0.7391453 | 1.276018 | 22.00031 | 0.9431628
187 | 0.7311111 | 1.276018 | 22.00031 | 0.932911
188 | 0.7262906 | 1.283895 | 22.13612 | 0.9324807
189 | 0.7182564 | 1.283895 | 22.13612 | 0.9221656
190 | 0.7118291 | 1.283895 | 22.13612 | 0.9139136
191 | 0.7054017 | 1.291771 | 22.27192 | 0.9112178
192 | 0.6941538 | 1.291771 | 22.27192 | 0.8966881
193 | 0.682906 | 1.291771 | 22.27192 | 0.8821584
194 | 0.673265 | 1.299648 | 22.40773 | 0.8750075
195 | 0.6636239 | 1.299648 | 22.40773 | 0.8624776
196 | 0.6539829 | 1.299648 | 22.40773 | 0.8499476
197 | 0.6459487 | 1.299648 | 22.40773 | 0.839506
198 | 0.6363077 | 1.299648 | 22.40773 | 0.8269761
199 | 0.6282735 | 1.299648 | 22.40773 | 0.8165344
200 | 0.6186325 | 1.299648 | 22.40773 | 0.8040045
201 | 0.6105983 | 1.299648 | 22.40773 | 0.7935629
202 | 0.6025641 | 1.307525 | 22.54353 | 0.7878675
203 | 0.5945299 | 1.307525 | 22.54353 | 0.7773626
204 | 0.5848889 | 1.307525 | 22.54353 | 0.7647567
205 | 0.5768547 | 1.307525 | 22.54353 | 0.7542518
206 | 0.5688205 | 1.307525 | 22.54353 | 0.7437469
207 | 0.5623932 | 1.307525 | 22.54353 | 0.735343
208 | 0.5495385 | 1.307525 | 22.54353 | 0.7185351
209 | 0.5382906 | 1.307525 | 22.54353 | 0.7038283
210 | 0.5270427 | 1.307525 | 22.54353 | 0.6891214
211 | 0.5157949 | 1.315401 | 22.67933 | 0.6784773
212 | 0.5061538 | 1.307525 | 22.54353 | 0.6618087
213 | 0.4965128 | 1.307525 | 22.54353 | 0.6492028
214 | 0.4884786 | 1.307525 | 22.54353 | 0.6386979
215 | 0.4788376 | 1.315401 | 22.67933 | 0.6298636
216 | 0.4691966 | 1.307525 | 22.54353 | 0.6134861
217 | 0.4595556 | 1.315401 | 22.67933 | 0.6045
218 | 0.4499145 | 1.307525 | 22.54353 | 0.5882744
219 | 0.4402735 | 1.307525 | 22.54353 | 0.5756685
220 | 0.4322393 | 1.315401 | 22.67933 | 0.5685682
221 | 0.4242051 | 1.307525 | 22.54353 | 0.5546587
222 | 0.4161709 | 1.307525 | 22.54353 | 0.5441538
223 | 0.4097436 | 1.307525 | 22.54353 | 0.5357499
224 | 0.3920684 | 1.315401 | 22.67933 | 0.5157273
225 | 0.3743932 | 1.315401 | 22.67933 | 0.4924773
226 | 0.3599316 | 1.315401 | 22.67933 | 0.4734546
227 | 0.3454701 | 1.315401 | 22.67933 | 0.4544318
228 | 0.3310085 | 1.315401 | 22.67933 | 0.4354091
229 | 0.3197607 | 1.315401 | 22.67933 | 0.4206136
230 | 0.3085128 | 1.315401 | 22.67933 | 0.4058182
231 | 0.2988718 | 1.315401 | 22.67933 | 0.3931364
232 | 0.2860171 | 1.315401 | 22.67933 | 0.3762273
233 | 0.2747692 | 1.315401 | 22.67933 | 0.3614318
234 | 0.2651282 | 1.315401 | 22.67933 | 0.34875
235 | 0.2538803 | 1.315401 | 22.67933 | 0.3339546
236 | 0.2458462 | 1.315401 | 22.67933 | 0.3233864
237 | 0.2362051 | 1.315401 | 22.67933 | 0.3107046
238 | 0.2281709 | 1.315401 | 22.67933 | 0.3001364
239 | 0.2185299 | 1.315401 | 22.67933 | 0.2874545
240 | 0.2056752 | 1.315401 | 22.67933 | 0.2705455
241 | 0.1928205 | 1.315401 | 22.67933 | 0.2536364
242 | 0.1815726 | 1.315401 | 22.67933 | 0.2388409
243 | 0.1703248 | 1.315401 | 22.67933 | 0.2240455
244 | 0.1590769 | 1.315401 | 22.67933 | 0.20925
245 | 0.1494359 | 1.315401 | 22.67933 | 0.1965682
246 | 0.1397949 | 1.315401 | 22.67933 | 0.1838864
247 | 0.1301538 | 1.315401 | 22.67933 | 0.1712045
248 | 0.1205128 | 1.315401 | 22.67933 | 0.1585227
249 | 0.1108718 | 1.315401 | 22.67933 | 0.1458409
250 | 0.1012308 | 1.315401 | 22.67933 | 0.1331591
251 | 0.09158974 | 1.315401 | 22.67933 | 0.1204773
252 | 0.08194872 | 1.315401 | 22.67933 | 0.1077955
253 | 0.07391453 | 1.315401 | 22.67933 | 0.09722727
254 | 0.06588034 | 1.315401 | 22.67933 | 0.08665909
255 | 0.05784615 | 1.315401 | 22.67933 | 0.07609091