## Summary
0
Time | 2023-10-16 16:28
ID | X008_LM
Pixel | 5
Pixel Area | 0.058
Irradiance | 100
Panel Temperature | 0
Voc | 0.004820513
Isc | 0
Vmp | 0.05945299
Imp | 0.4017094
Pmp | 0.02388283
FF | 238828.3
Eff | 0.004117729
Dir | Reverse

## Data
| Voltage | Current | Current Density | Power
0 | 0.004820513 | 0.8585554 | 14.80268 | 0.004138677
1 | 0.004820513 | 0.8428021 | 14.53107 | 0.004062738
2 | 0.00642735 | 0.8191721 | 14.12366 | 0.005265106
3 | 0.00642735 | 0.8034188 | 13.85205 | 0.005163854
4 | 0.008034188 | 0.7797888 | 13.44464 | 0.00626497
5 | 0.009641026 | 0.7640355 | 13.17303 | 0.007366086
6 | 0.01124786 | 0.7482822 | 12.90142 | 0.008416576
7 | 0.0128547 | 0.7246523 | 12.494 | 0.009315188
8 | 0.01606838 | 0.7010223 | 12.08659 | 0.01126429
9 | 0.01767521 | 0.6773923 | 11.67918 | 0.01197305
10 | 0.02088889 | 0.661639 | 11.40757 | 0.0138209
11 | 0.02249573 | 0.6458857 | 11.13596 | 0.01452967
12 | 0.02410256 | 0.6222557 | 10.72855 | 0.01499796
13 | 0.02731624 | 0.6143791 | 10.59274 | 0.01678253
14 | 0.02892308 | 0.5986258 | 10.32113 | 0.0173141
15 | 0.03052991 | 0.5828725 | 10.04953 | 0.01779505
16 | 0.03374359 | 0.5592425 | 9.642112 | 0.01887085
17 | 0.03695726 | 0.5356125 | 9.234699 | 0.01979477
18 | 0.04017094 | 0.5198592 | 8.96309 | 0.02088323
19 | 0.04177778 | 0.5041059 | 8.691481 | 0.02106042
20 | 0.04499145 | 0.4883526 | 8.419873 | 0.02197169
21 | 0.04659829 | 0.480476 | 8.284068 | 0.02238936
22 | 0.04820513 | 0.4647226 | 8.012459 | 0.02240201
23 | 0.04981197 | 0.4489693 | 7.740851 | 0.02236404
24 | 0.0514188 | 0.4410927 | 7.605046 | 0.02268046
25 | 0.05302564 | 0.4253394 | 7.333437 | 0.02255389
26 | 0.05463248 | 0.4174627 | 7.197633 | 0.02280702
27 | 0.05623932 | 0.4095861 | 7.061829 | 0.02303484
28 | 0.05945299 | 0.4017094 | 6.926024 | 0.02388283
29 | 0.05945299 | 0.3938327 | 6.79022 | 0.02341453
30 | 0.06105983 | 0.3859561 | 6.654415 | 0.02356641
31 | 0.06105983 | 0.3780794 | 6.518611 | 0.02308547
32 | 0.0642735 | 0.3623261 | 6.247002 | 0.02328797
33 | 0.06588034 | 0.3465728 | 5.975393 | 0.02283234
34 | 0.06748718 | 0.3386962 | 5.839589 | 0.02285765
35 | 0.06909402 | 0.3308195 | 5.703785 | 0.02285765
36 | 0.07070085 | 0.3229429 | 5.56798 | 0.02283234
37 | 0.07230769 | 0.3150662 | 5.432176 | 0.02278171
38 | 0.07230769 | 0.3071895 | 5.296371 | 0.02221217
39 | 0.07391453 | 0.2993129 | 5.160567 | 0.02212357
40 | 0.07552137 | 0.2914362 | 5.024763 | 0.02200966
41 | 0.07552137 | 0.2835596 | 4.888958 | 0.02141481
42 | 0.07552137 | 0.2835596 | 4.888958 | 0.02141481
43 | 0.07712821 | 0.2756829 | 4.753154 | 0.02126293
44 | 0.07873504 | 0.2756829 | 4.753154 | 0.02170591
45 | 0.07873504 | 0.2678063 | 4.617349 | 0.02108574
46 | 0.08034188 | 0.2599296 | 4.481545 | 0.02088323
47 | 0.08034188 | 0.2599296 | 4.481545 | 0.02088323
48 | 0.08194872 | 0.252053 | 4.345741 | 0.02065542
49 | 0.08194872 | 0.252053 | 4.345741 | 0.02065542
50 | 0.08194872 | 0.2441763 | 4.209936 | 0.02000993
51 | 0.08355556 | 0.2362996 | 4.074132 | 0.01974415
52 | 0.08355556 | 0.2362996 | 4.074132 | 0.01974415
53 | 0.08355556 | 0.2362996 | 4.074132 | 0.01974415
54 | 0.08516239 | 0.228423 | 3.938327 | 0.01945305
55 | 0.08516239 | 0.228423 | 3.938327 | 0.01945305
56 | 0.08676923 | 0.2205463 | 3.802523 | 0.01913664
57 | 0.08676923 | 0.2205463 | 3.802523 | 0.01913664
58 | 0.08676923 | 0.2205463 | 3.802523 | 0.01913664
59 | 0.08676923 | 0.2126697 | 3.666719 | 0.01845318
60 | 0.08837607 | 0.2126697 | 3.666719 | 0.01879491
61 | 0.08837607 | 0.2126697 | 3.666719 | 0.01879491
62 | 0.08837607 | 0.204793 | 3.530914 | 0.0180988
63 | 0.08837607 | 0.204793 | 3.530914 | 0.0180988
64 | 0.08998291 | 0.1969164 | 3.39511 | 0.01771911
65 | 0.08998291 | 0.1969164 | 3.39511 | 0.01771911
66 | 0.08998291 | 0.1969164 | 3.39511 | 0.01771911
67 | 0.08998291 | 0.1890397 | 3.259305 | 0.01701034
68 | 0.08998291 | 0.1890397 | 3.259305 | 0.01701034
69 | 0.09158974 | 0.1890397 | 3.259305 | 0.0173141
70 | 0.09158974 | 0.1890397 | 3.259305 | 0.0173141
71 | 0.09158974 | 0.1811631 | 3.123501 | 0.01659268
72 | 0.09319658 | 0.1811631 | 3.123501 | 0.01688378
73 | 0.09319658 | 0.1811631 | 3.123501 | 0.01688378
74 | 0.09319658 | 0.1732864 | 2.987697 | 0.0161497
75 | 0.09319658 | 0.1732864 | 2.987697 | 0.0161497
76 | 0.09319658 | 0.1732864 | 2.987697 | 0.0161497
77 | 0.09480342 | 0.1732864 | 2.987697 | 0.01642814
78 | 0.09480342 | 0.1732864 | 2.987697 | 0.01642814
79 | 0.09319658 | 0.1732864 | 2.987697 | 0.0161497
80 | 0.09480342 | 0.1654098 | 2.851892 | 0.01568141
81 | 0.09480342 | 0.1654098 | 2.851892 | 0.01568141
82 | 0.09641026 | 0.1654098 | 2.851892 | 0.0159472
83 | 0.09641026 | 0.1575331 | 2.716088 | 0.01518781
84 | 0.09480342 | 0.1575331 | 2.716088 | 0.01493468
85 | 0.09641026 | 0.1575331 | 2.716088 | 0.01518781
86 | 0.09641026 | 0.1575331 | 2.716088 | 0.01518781
87 | 0.09641026 | 0.1496564 | 2.580284 | 0.01442842
88 | 0.09641026 | 0.1496564 | 2.580284 | 0.01442842
89 | 0.09801709 | 0.1496564 | 2.580284 | 0.01466889
90 | 0.09801709 | 0.1496564 | 2.580284 | 0.01466889
91 | 0.09801709 | 0.1496564 | 2.580284 | 0.01466889
92 | 0.09801709 | 0.1496564 | 2.580284 | 0.01466889
93 | 0.09801709 | 0.1496564 | 2.580284 | 0.01466889
94 | 0.09801709 | 0.1417798 | 2.444479 | 0.01389684
95 | 0.09801709 | 0.1417798 | 2.444479 | 0.01389684
96 | 0.09801709 | 0.1417798 | 2.444479 | 0.01389684
97 | 0.09801709 | 0.1417798 | 2.444479 | 0.01389684
98 | 0.09962393 | 0.1339031 | 2.308675 | 0.01333996
99 | 0.09962393 | 0.1339031 | 2.308675 | 0.01333996
100 | 0.09962393 | 0.1339031 | 2.308675 | 0.01333996
101 | 0.1012308 | 0.1339031 | 2.308675 | 0.01355512
102 | 0.09962393 | 0.1339031 | 2.308675 | 0.01333996
103 | 0.1012308 | 0.1339031 | 2.308675 | 0.01355512
104 | 0.1012308 | 0.1260265 | 2.17287 | 0.01275776
105 | 0.1012308 | 0.1339031 | 2.308675 | 0.01355512
106 | 0.1012308 | 0.1260265 | 2.17287 | 0.01275776
107 | 0.1012308 | 0.1260265 | 2.17287 | 0.01275776
108 | 0.1012308 | 0.1260265 | 2.17287 | 0.01275776
109 | 0.1012308 | 0.1260265 | 2.17287 | 0.01275776
110 | 0.1012308 | 0.1181498 | 2.037066 | 0.0119604
111 | 0.1028376 | 0.1260265 | 2.17287 | 0.01296026
112 | 0.1028376 | 0.1181498 | 2.037066 | 0.01215025
113 | 0.1028376 | 0.1181498 | 2.037066 | 0.01215025
114 | 0.1028376 | 0.1181498 | 2.037066 | 0.01215025
115 | 0.1028376 | 0.1181498 | 2.037066 | 0.01215025
116 | 0.1028376 | 0.1181498 | 2.037066 | 0.01215025
117 | 0.1028376 | 0.1181498 | 2.037066 | 0.01215025
118 | 0.1028376 | 0.1102732 | 1.901262 | 0.01134023
119 | 0.1028376 | 0.1102732 | 1.901262 | 0.01134023
120 | 0.1028376 | 0.1181498 | 2.037066 | 0.01215025
121 | 0.1044444 | 0.1102732 | 1.901262 | 0.01151742
122 | 0.1044444 | 0.1102732 | 1.901262 | 0.01151742
123 | 0.1044444 | 0.1102732 | 1.901262 | 0.01151742
124 | 0.1044444 | 0.1102732 | 1.901262 | 0.01151742
125 | 0.1044444 | 0.1102732 | 1.901262 | 0.01151742
126 | 0.1044444 | 0.1102732 | 1.901262 | 0.01151742
127 | 0.1044444 | 0.1102732 | 1.901262 | 0.01151742
128 | 0.1076581 | 0.0866432 | 1.493848 | 0.009327844
129 | 0.109265 | 0.07876655 | 1.358044 | 0.008606424
130 | 0.1124786 | 0.06301324 | 1.086435 | 0.007087643
131 | 0.1124786 | 0.04725993 | 0.8148264 | 0.005315732
132 | 0.1140855 | 0.03938327 | 0.679022 | 0.004493059
133 | 0.1156923 | 0.03938327 | 0.679022 | 0.004556342
134 | 0.1172991 | 0.03150662 | 0.5432176 | 0.0036957
135 | 0.1172991 | 0.02362996 | 0.4074132 | 0.002771775
136 | 0.1172991 | 0.02362996 | 0.4074132 | 0.002771775
137 | 0.118906 | 0.01575331 | 0.2716088 | 0.001873163
138 | 0.118906 | 0.01575331 | 0.2716088 | 0.001873163
139 | 0.118906 | 0.01575331 | 0.2716088 | 0.001873163
140 | 0.1205128 | 0.007876655 | 0.1358044 | 0.0009492379
141 | 0.1205128 | 0.007876655 | 0.1358044 | 0.0009492379
142 | 0.1205128 | 0.007876655 | 0.1358044 | 0.0009492379
143 | 0.1205128 | 0.007876655 | 0.1358044 | 0.0009492379
144 | 0.1205128 | 0.007876655 | 0.1358044 | 0.0009492379
145 | 0.1205128 | 0.007876655 | 0.1358044 | 0.0009492379
146 | 0.1205128 | 0.007876655 | 0.1358044 | 0.0009492379
147 | 0.1221197 | 0.007876655 | 0.1358044 | 0.0009618944
148 | 0.1221197 | 0 | 0 | 0
149 | 0.1221197 | 0 | 0 | 0
150 | 0.1205128 | 0 | 0 | 0
151 | 0.1221197 | 0 | 0 | 0
152 | 0.1221197 | 0 | 0 | 0
153 | 0.1221197 | 0 | 0 | 0
154 | 0.1221197 | 0 | 0 | 0
155 | 0.1205128 | 0 | 0 | 0
156 | 0.1221197 | 0 | 0 | 0
157 | 0.1205128 | 0 | 0 | 0
158 | 0.1221197 | 0 | 0 | 0
159 | 0.1221197 | 0 | 0 | 0
160 | 0.1221197 | 0 | 0 | 0
161 | 0.1221197 | 0 | 0 | 0
162 | 0.1221197 | 0 | 0 | 0
163 | 0.1221197 | 0 | 0 | 0
164 | 0.1221197 | 0 | 0 | 0
165 | 0.1221197 | 0 | 0 | 0
166 | 0.1221197 | 0 | 0 | 0
167 | 0.1221197 | 0 | 0 | 0
168 | 0.1221197 | 0 | 0 | 0
169 | 0.1221197 | 0 | 0 | 0
170 | 0.1221197 | 0 | 0 | 0
171 | 0.1221197 | 0 | 0 | 0
172 | 0.1221197 | 0 | 0 | 0
173 | 0.1221197 | 0 | 0 | 0
174 | 0.1221197 | 0 | 0 | 0
175 | 0.1221197 | 0 | 0 | 0
176 | 0.1221197 | 0 | 0 | 0
177 | 0.1221197 | 0 | 0 | 0
178 | 0.1221197 | 0 | 0 | 0
179 | 0.1221197 | 0 | 0 | 0
180 | 0.1221197 | 0 | 0 | 0
181 | 0.1221197 | 0 | 0 | 0
182 | 0.1221197 | 0 | 0 | 0
183 | 0.1221197 | 0 | 0 | 0
184 | 0.1221197 | 0 | 0 | 0
185 | 0.1221197 | 0 | 0 | 0
186 | 0.1221197 | 0 | 0 | 0
187 | 0.1221197 | 0 | 0 | 0
188 | 0.1221197 | 0 | 0 | 0
189 | 0.1221197 | 0 | 0 | 0
190 | 0.1221197 | 0 | 0 | 0
191 | 0.1205128 | 0 | 0 | 0
192 | 0.1221197 | 0 | 0 | 0
193 | 0.1221197 | 0 | 0 | 0
194 | 0.1221197 | 0 | 0 | 0
195 | 0.1221197 | 0 | 0 | 0
196 | 0.1221197 | 0 | 0 | 0
197 | 0.1221197 | 0 | 0 | 0
198 | 0.1221197 | 0 | 0 | 0
199 | 0.1221197 | 0 | 0 | 0
200 | 0.1221197 | 0 | 0 | 0
201 | 0.1221197 | 0 | 0 | 0
202 | 0.1205128 | 0 | 0 | 0
203 | 0.1221197 | 0 | 0 | 0
204 | 0.1221197 | 0 | 0 | 0
205 | 0.1221197 | 0 | 0 | 0
206 | 0.1221197 | 0 | 0 | 0
207 | 0.1221197 | 0 | 0 | 0
208 | 0.1221197 | 0 | 0 | 0
209 | 0.1221197 | 0 | 0 | 0
210 | 0.1221197 | 0 | 0 | 0
211 | 0.1221197 | 0 | 0 | 0
212 | 0.1221197 | 0 | 0 | 0
213 | 0.1221197 | 0 | 0 | 0
214 | 0.1221197 | 0 | 0 | 0
215 | 0.1221197 | 0 | 0 | 0
216 | 0.1221197 | 0 | 0 | 0
217 | 0.1221197 | 0 | 0 | 0
218 | 0.1221197 | 0 | 0 | 0
219 | 0.1221197 | 0 | 0 | 0
220 | 0.1221197 | 0 | 0 | 0
221 | 0.1221197 | 0 | 0 | 0
222 | 0.1221197 | 0 | 0 | 0
223 | 0.1221197 | 0 | 0 | 0
224 | 0.1221197 | 0 | 0 | 0
225 | 0.1221197 | 0 | 0 | 0
226 | 0.1221197 | 0 | 0 | 0
227 | 0.1221197 | 0 | 0 | 0
228 | 0.1221197 | 0 | 0 | 0
229 | 0.1221197 | 0 | 0 | 0
230 | 0.1221197 | 0 | 0 | 0
231 | 0.1221197 | 0 | 0 | 0
232 | 0.1221197 | 0 | 0 | 0
233 | 0.1221197 | 0 | 0 | 0
234 | 0.1221197 | 0 | 0 | 0
235 | 0.1221197 | 0 | 0 | 0
236 | 0.1221197 | 0 | 0 | 0
237 | 0.1221197 | 0 | 0 | 0
238 | 0.1221197 | 0 | 0 | 0
239 | 0.1221197 | 0 | 0 | 0
240 | 0.1221197 | 0 | 0 | 0
241 | 0.1221197 | 0 | 0 | 0
242 | 0.1221197 | 0 | 0 | 0
243 | 0.1221197 | 0 | 0 | 0
244 | 0.1221197 | 0 | 0 | 0
245 | 0.1221197 | 0 | 0 | 0
246 | 0.1221197 | 0 | 0 | 0
247 | 0.1221197 | 0 | 0 | 0
248 | 0.1221197 | 0 | 0 | 0
249 | 0.1221197 | 0 | 0 | 0
250 | 0.1221197 | 0 | 0 | 0
251 | 0.1221197 | 0 | 0 | 0
252 | 0.1221197 | 0 | 0 | 0
253 | 0.1221197 | 0 | 0 | 0
254 | 0.1221197 | 0 | 0 | 0
255 | 0.1221197 | 0 | 0 | 0