## Summary
0
Time | 2023-10-16 15:49
ID | X009_LM
Pixel | 1
Pixel Area | 0.058
Irradiance | 100
Panel Temperature | 0
Voc | 0.003213675
Isc | 0
Vmp | 0.5222222
Imp | 1.260265
Pmp | 0.6581383
FF | 6581382.8
Eff | 0.1134721
Dir | Reverse

## Data
| Voltage | Current | Current Density | Power
0 | 0.003213675 | 1.425675 | 24.5806 | 0.004581655
1 | 0.004820513 | 1.425675 | 24.5806 | 0.006872482
2 | 0.00642735 | 1.425675 | 24.5806 | 0.00916331
3 | 0.009641026 | 1.425675 | 24.5806 | 0.01374496
4 | 0.0128547 | 1.425675 | 24.5806 | 0.01832662
5 | 0.01606838 | 1.425675 | 24.5806 | 0.02290827
6 | 0.02088889 | 1.425675 | 24.5806 | 0.02978076
7 | 0.0257094 | 1.425675 | 24.5806 | 0.03665324
8 | 0.03374359 | 1.425675 | 24.5806 | 0.04810738
9 | 0.04017094 | 1.425675 | 24.5806 | 0.05727069
10 | 0.04820513 | 1.425675 | 24.5806 | 0.06872482
11 | 0.05623932 | 1.433551 | 24.7164 | 0.08062194
12 | 0.06266667 | 1.433551 | 24.7164 | 0.08983588
13 | 0.07070085 | 1.425675 | 24.5806 | 0.1007964
14 | 0.07712821 | 1.425675 | 24.5806 | 0.1099597
15 | 0.08355556 | 1.425675 | 24.5806 | 0.119123
16 | 0.09641026 | 1.425675 | 24.5806 | 0.1374496
17 | 0.109265 | 1.425675 | 24.5806 | 0.1557763
18 | 0.1205128 | 1.425675 | 24.5806 | 0.1718121
19 | 0.1317607 | 1.425675 | 24.5806 | 0.1878479
20 | 0.1430085 | 1.425675 | 24.5806 | 0.2038836
21 | 0.1510427 | 1.425675 | 24.5806 | 0.2153378
22 | 0.1606838 | 1.425675 | 24.5806 | 0.2290827
23 | 0.1687179 | 1.425675 | 24.5806 | 0.2405369
24 | 0.1799658 | 1.425675 | 24.5806 | 0.2565727
25 | 0.1896068 | 1.425675 | 24.5806 | 0.2703176
26 | 0.1992479 | 1.425675 | 24.5806 | 0.2840626
27 | 0.2088889 | 1.425675 | 24.5806 | 0.2978076
28 | 0.2169231 | 1.425675 | 24.5806 | 0.3092617
29 | 0.2265641 | 1.425675 | 24.5806 | 0.3230067
30 | 0.2345983 | 1.425675 | 24.5806 | 0.3344608
31 | 0.2426325 | 1.417798 | 24.44479 | 0.3440038
32 | 0.2603077 | 1.409921 | 24.30899 | 0.3670133
33 | 0.2779829 | 1.409921 | 24.30899 | 0.391934
34 | 0.2940513 | 1.409921 | 24.30899 | 0.4145891
35 | 0.3085128 | 1.402045 | 24.17318 | 0.4325487
36 | 0.3213675 | 1.402045 | 24.17318 | 0.4505716
37 | 0.3326154 | 1.402045 | 24.17318 | 0.4663416
38 | 0.3454701 | 1.402045 | 24.17318 | 0.4843645
39 | 0.3551111 | 1.402045 | 24.17318 | 0.4978816
40 | 0.366359 | 1.394168 | 24.03738 | 0.5107659
41 | 0.3776068 | 1.394168 | 24.03738 | 0.5264473
42 | 0.3872479 | 1.386291 | 23.90157 | 0.5368383
43 | 0.3968889 | 1.386291 | 23.90157 | 0.5502036
44 | 0.4049231 | 1.378415 | 23.76577 | 0.5581519
45 | 0.4145641 | 1.378415 | 23.76577 | 0.5714412
46 | 0.4209915 | 1.378415 | 23.76577 | 0.5803008
47 | 0.4290256 | 1.370538 | 23.62996 | 0.5879959
48 | 0.4386667 | 1.362661 | 23.49416 | 0.5977541
49 | 0.4483077 | 1.346908 | 23.22255 | 0.6038292
50 | 0.4579487 | 1.339031 | 23.08675 | 0.6132077
51 | 0.4659829 | 1.331155 | 22.95094 | 0.6202953
52 | 0.4740171 | 1.323278 | 22.81514 | 0.6272564
53 | 0.4804444 | 1.307525 | 22.54353 | 0.628193
54 | 0.4868718 | 1.307525 | 22.54353 | 0.6365969
55 | 0.4932991 | 1.299648 | 22.40773 | 0.6411153
56 | 0.4997265 | 1.283895 | 22.13612 | 0.6415962
57 | 0.5061538 | 1.283895 | 22.13612 | 0.6498483
58 | 0.5109744 | 1.268141 | 21.86451 | 0.6479878
59 | 0.5174017 | 1.260265 | 21.7287 | 0.6520632
60 | 0.5222222 | 1.260265 | 21.7287 | 0.6581383
61 | 0.5254359 | 1.244511 | 21.45709 | 0.653911
62 | 0.5302564 | 1.236635 | 21.32129 | 0.6557335
63 | 0.5350769 | 1.228758 | 21.18549 | 0.6574801
64 | 0.5398974 | 1.213005 | 20.91388 | 0.6548982
65 | 0.5447179 | 1.197252 | 20.64227 | 0.6521644
66 | 0.5495385 | 1.189375 | 20.50646 | 0.6536073
67 | 0.554359 | 1.165745 | 20.09905 | 0.6462412
68 | 0.5575726 | 1.165745 | 20.09905 | 0.6499875
69 | 0.5623932 | 1.157868 | 19.96325 | 0.6511772
70 | 0.5672137 | 1.142115 | 19.69164 | 0.6478232
71 | 0.5688205 | 1.134238 | 19.55583 | 0.645178
72 | 0.5704274 | 1.118485 | 19.28422 | 0.6380144
73 | 0.5752479 | 1.110608 | 19.14842 | 0.6388751
74 | 0.5784615 | 1.102732 | 19.01262 | 0.6378879
75 | 0.5800684 | 1.094855 | 18.87681 | 0.6350908
76 | 0.5832821 | 1.086978 | 18.74101 | 0.634015
77 | 0.5848889 | 1.071225 | 18.4694 | 0.6265476
78 | 0.5881026 | 1.063348 | 18.33359 | 0.6253579
79 | 0.5913162 | 1.063348 | 18.33359 | 0.6287752
80 | 0.5929231 | 1.047595 | 18.06198 | 0.6211433
81 | 0.5961368 | 1.031842 | 17.79038 | 0.6151188
82 | 0.5977436 | 1.023965 | 17.65457 | 0.6120686
83 | 0.6009573 | 1.016088 | 17.51877 | 0.6106258
84 | 0.6025641 | 1.000335 | 17.24716 | 0.6027661
85 | 0.6041709 | 0.9924585 | 17.11135 | 0.5996146
86 | 0.6073846 | 0.9845819 | 16.97555 | 0.5980199
87 | 0.6073846 | 0.9767052 | 16.83975 | 0.5932357
88 | 0.6105983 | 0.9688286 | 16.70394 | 0.5915651
89 | 0.6105983 | 0.9609519 | 16.56814 | 0.5867556
90 | 0.6122051 | 0.9530752 | 16.43233 | 0.5834776
91 | 0.613812 | 0.9451986 | 16.29653 | 0.5801742
92 | 0.6170256 | 0.9373219 | 16.16072 | 0.5783517
93 | 0.6186325 | 0.9294453 | 16.02492 | 0.574985
94 | 0.6186325 | 0.9215686 | 15.88911 | 0.5701123
95 | 0.6202393 | 0.9215686 | 15.88911 | 0.5715931
96 | 0.6218462 | 0.9058153 | 15.61751 | 0.5632778
97 | 0.6250598 | 0.890062 | 15.3459 | 0.556342
98 | 0.6266667 | 0.8743087 | 15.07429 | 0.5479001
99 | 0.6282735 | 0.866432 | 14.93848 | 0.5443563
100 | 0.6298803 | 0.8585554 | 14.80268 | 0.5407872
101 | 0.6314872 | 0.8506787 | 14.66687 | 0.5371927
102 | 0.633094 | 0.8428021 | 14.53107 | 0.533573
103 | 0.633094 | 0.8349254 | 14.39527 | 0.5285863
104 | 0.6347009 | 0.8270488 | 14.25946 | 0.5249286
105 | 0.6363077 | 0.8191721 | 14.12366 | 0.5212455
106 | 0.6379145 | 0.8112955 | 13.98785 | 0.5175372
107 | 0.6395214 | 0.8034188 | 13.85205 | 0.5138035
108 | 0.6395214 | 0.7955421 | 13.71624 | 0.5087662
109 | 0.6411282 | 0.7876655 | 13.58044 | 0.5049946
110 | 0.642735 | 0.7797888 | 13.44464 | 0.5011976
111 | 0.642735 | 0.7797888 | 13.44464 | 0.5011976
112 | 0.6443419 | 0.7719122 | 13.30883 | 0.4973753
113 | 0.6459487 | 0.7640355 | 13.17303 | 0.4935278
114 | 0.6459487 | 0.7561589 | 13.03722 | 0.4884399
115 | 0.6475556 | 0.7561589 | 13.03722 | 0.4896549
116 | 0.6491624 | 0.7482822 | 12.90142 | 0.4857567
117 | 0.6491624 | 0.7404056 | 12.76561 | 0.4806434
118 | 0.6507692 | 0.7404056 | 12.76561 | 0.4818332
119 | 0.6523761 | 0.7325289 | 12.62981 | 0.4778843
120 | 0.6523761 | 0.7246523 | 12.494 | 0.4727458
121 | 0.6523761 | 0.7167756 | 12.3582 | 0.4676072
122 | 0.6539829 | 0.7167756 | 12.3582 | 0.468759
123 | 0.6539829 | 0.7167756 | 12.3582 | 0.468759
124 | 0.6555897 | 0.7088989 | 12.2224 | 0.4647469
125 | 0.6555897 | 0.7010223 | 12.08659 | 0.459583
126 | 0.6571966 | 0.7010223 | 12.08659 | 0.4607095
127 | 0.6571966 | 0.6931456 | 11.95079 | 0.4555329
128 | 0.6636239 | 0.5828725 | 10.04953 | 0.3868081
129 | 0.6700513 | 0.4883526 | 8.419873 | 0.3272213
130 | 0.6748718 | 0.4095861 | 7.061829 | 0.2764181
131 | 0.6780855 | 0.3465728 | 5.975393 | 0.235006
132 | 0.682906 | 0.2993129 | 5.160567 | 0.2044026
133 | 0.6861197 | 0.252053 | 4.345741 | 0.1729385
134 | 0.6893333 | 0.2126697 | 3.666719 | 0.1466003
135 | 0.692547 | 0.1811631 | 3.123501 | 0.1254639
136 | 0.6941538 | 0.1496564 | 2.580284 | 0.1038846
137 | 0.6973675 | 0.1260265 | 2.17287 | 0.08788677
138 | 0.6989744 | 0.1102732 | 1.901262 | 0.07707812
139 | 0.6989744 | 0.09451986 | 1.629653 | 0.06606696
140 | 0.702188 | 0.07876655 | 1.358044 | 0.05530893
141 | 0.7037949 | 0.06301324 | 1.086435 | 0.04434839
142 | 0.7054017 | 0.05513658 | 0.9506308 | 0.03889344
143 | 0.7070085 | 0.04725993 | 0.8148264 | 0.03341317
144 | 0.7070085 | 0.04725993 | 0.8148264 | 0.03341317
145 | 0.7070085 | 0.03150662 | 0.5432176 | 0.02227545
146 | 0.7086154 | 0.03150662 | 0.5432176 | 0.02232608
147 | 0.7102222 | 0.02362996 | 0.4074132 | 0.01678253
148 | 0.7118291 | 0.02362996 | 0.4074132 | 0.0168205
149 | 0.7118291 | 0.01575331 | 0.2716088 | 0.01121366
150 | 0.7118291 | 0.01575331 | 0.2716088 | 0.01121366
151 | 0.7134359 | 0.01575331 | 0.2716088 | 0.01123898
152 | 0.7134359 | 0.01575331 | 0.2716088 | 0.01123898
153 | 0.7150427 | 0.007876655 | 0.1358044 | 0.005632145
154 | 0.7150427 | 0.007876655 | 0.1358044 | 0.005632145
155 | 0.7166496 | 0.007876655 | 0.1358044 | 0.005644801
156 | 0.7166496 | 0.007876655 | 0.1358044 | 0.005644801
157 | 0.7166496 | 0.007876655 | 0.1358044 | 0.005644801
158 | 0.7182564 | 0.007876655 | 0.1358044 | 0.005657458
159 | 0.7182564 | 0.007876655 | 0.1358044 | 0.005657458
160 | 0.7182564 | 0 | 0 | 0
161 | 0.7182564 | 0 | 0 | 0
162 | 0.7198632 | 0 | 0 | 0
163 | 0.7198632 | 0 | 0 | 0
164 | 0.7198632 | 0 | 0 | 0
165 | 0.7214701 | 0 | 0 | 0
166 | 0.7214701 | 0 | 0 | 0
167 | 0.7214701 | 0 | 0 | 0
168 | 0.7214701 | 0 | 0 | 0
169 | 0.7214701 | 0 | 0 | 0
170 | 0.7230769 | 0 | 0 | 0
171 | 0.7230769 | 0 | 0 | 0
172 | 0.7230769 | 0 | 0 | 0
173 | 0.7246838 | 0 | 0 | 0
174 | 0.7246838 | 0 | 0 | 0
175 | 0.7246838 | 0 | 0 | 0
176 | 0.7246838 | 0 | 0 | 0
177 | 0.7246838 | 0 | 0 | 0
178 | 0.7246838 | 0 | 0 | 0
179 | 0.7262906 | 0 | 0 | 0
180 | 0.7262906 | 0 | 0 | 0
181 | 0.7262906 | 0 | 0 | 0
182 | 0.7262906 | 0 | 0 | 0
183 | 0.7262906 | 0 | 0 | 0
184 | 0.7262906 | 0 | 0 | 0
185 | 0.7262906 | 0 | 0 | 0
186 | 0.7278974 | 0 | 0 | 0
187 | 0.7278974 | 0 | 0 | 0
188 | 0.7278974 | 0 | 0 | 0
189 | 0.7278974 | 0 | 0 | 0
190 | 0.7278974 | 0 | 0 | 0
191 | 0.7295043 | 0 | 0 | 0
192 | 0.7295043 | 0 | 0 | 0
193 | 0.7295043 | 0 | 0 | 0
194 | 0.7295043 | 0 | 0 | 0
195 | 0.7295043 | 0 | 0 | 0
196 | 0.7295043 | 0 | 0 | 0
197 | 0.7311111 | 0 | 0 | 0
198 | 0.7311111 | 0 | 0 | 0
199 | 0.7311111 | 0 | 0 | 0
200 | 0.7311111 | 0 | 0 | 0
201 | 0.7311111 | 0 | 0 | 0
202 | 0.7311111 | 0 | 0 | 0
203 | 0.7311111 | 0 | 0 | 0
204 | 0.7327179 | 0 | 0 | 0
205 | 0.7311111 | 0 | 0 | 0
206 | 0.7327179 | 0 | 0 | 0
207 | 0.7327179 | 0 | 0 | 0
208 | 0.7327179 | 0 | 0 | 0
209 | 0.7327179 | 0 | 0 | 0
210 | 0.7327179 | 0 | 0 | 0
211 | 0.7327179 | 0 | 0 | 0
212 | 0.7343248 | 0 | 0 | 0
213 | 0.7343248 | 0 | 0 | 0
214 | 0.7343248 | 0 | 0 | 0
215 | 0.7343248 | 0 | 0 | 0
216 | 0.7343248 | 0 | 0 | 0
217 | 0.7343248 | 0 | 0 | 0
218 | 0.7359316 | 0 | 0 | 0
219 | 0.7359316 | 0 | 0 | 0
220 | 0.7359316 | 0 | 0 | 0
221 | 0.7359316 | 0 | 0 | 0
222 | 0.7359316 | 0 | 0 | 0
223 | 0.7359316 | 0 | 0 | 0
224 | 0.7359316 | 0 | 0 | 0
225 | 0.7359316 | 0 | 0 | 0
226 | 0.7359316 | 0 | 0 | 0
227 | 0.7375385 | 0 | 0 | 0
228 | 0.7375385 | 0 | 0 | 0
229 | 0.7375385 | 0 | 0 | 0
230 | 0.7375385 | 0 | 0 | 0
231 | 0.7375385 | 0 | 0 | 0
232 | 0.7375385 | 0 | 0 | 0
233 | 0.7375385 | 0 | 0 | 0
234 | 0.7375385 | 0 | 0 | 0
235 | 0.7391453 | 0 | 0 | 0
236 | 0.7391453 | 0 | 0 | 0
237 | 0.7391453 | 0 | 0 | 0
238 | 0.7391453 | 0 | 0 | 0
239 | 0.7391453 | 0 | 0 | 0
240 | 0.7391453 | 0 | 0 | 0
241 | 0.7391453 | 0 | 0 | 0
242 | 0.7407521 | 0 | 0 | 0
243 | 0.7407521 | 0 | 0 | 0
244 | 0.7407521 | 0 | 0 | 0
245 | 0.7407521 | 0 | 0 | 0
246 | 0.7407521 | 0 | 0 | 0
247 | 0.7407521 | 0 | 0 | 0
248 | 0.7407521 | 0 | 0 | 0
249 | 0.7407521 | 0 | 0 | 0
250 | 0.742359 | 0 | 0 | 0
251 | 0.7407521 | 0 | 0 | 0
252 | 0.7407521 | 0 | 0 | 0
253 | 0.742359 | 0 | 0 | 0
254 | 0.742359 | 0 | 0 | 0
255 | 0.742359 | 0 | 0 | 0