## Summary
0
Time | 2023-10-16 15:49
ID | X009_LM
Pixel | 4
Pixel Area | 0.058
Irradiance | 100
Panel Temperature | 0
Voc | 0.7391453
Isc | 1.433551
Vmp | 0.6796923
Imp | 1.276018
Pmp | 0.8672997
FF | 0.818514
Eff | 0.1495344
Dir | Forward

## Data
| Voltage | Current | Current Density | Power
0 | 0.7391453 | 0 | 0 | 0
1 | 0.742359 | 0 | 0 | 0
2 | 0.7455726 | 0 | 0 | 0
3 | 0.7487863 | 0 | 0 | 0
4 | 0.7503932 | 0 | 0 | 0
5 | 0.7536068 | 0 | 0 | 0
6 | 0.7568205 | 0 | 0 | 0
7 | 0.7584274 | 0 | 0 | 0
8 | 0.761641 | 0 | 0 | 0
9 | 0.7632479 | 0 | 0 | 0
10 | 0.7664615 | 0 | 0 | 0
11 | 0.7680684 | 0 | 0 | 0
12 | 0.7696752 | 0 | 0 | 0
13 | 0.7728889 | 0 | 0 | 0
14 | 0.7744957 | 0 | 0 | 0
15 | 0.7761026 | 0 | 0 | 0
16 | 0.7777094 | 0 | 0 | 0
17 | 0.7793162 | 0 | 0 | 0
18 | 0.7809231 | 0 | 0 | 0
19 | 0.7809231 | 0 | 0 | 0
20 | 0.7825299 | 0 | 0 | 0
21 | 0.7841368 | 0 | 0 | 0
22 | 0.7857436 | 0 | 0 | 0
23 | 0.7857436 | 0 | 0 | 0
24 | 0.7873504 | 0 | 0 | 0
25 | 0.7889573 | 0 | 0 | 0
26 | 0.7889573 | 0 | 0 | 0
27 | 0.7905641 | 0 | 0 | 0
28 | 0.7921709 | 0 | 0 | 0
29 | 0.7921709 | 0 | 0 | 0
30 | 0.7937778 | 0 | 0 | 0
31 | 0.7953846 | 0 | 0 | 0
32 | 0.7937778 | 0 | 0 | 0
33 | 0.7953846 | 0 | 0 | 0
34 | 0.7969915 | 0 | 0 | 0
35 | 0.7969915 | 0 | 0 | 0
36 | 0.7969915 | 0 | 0 | 0
37 | 0.7985983 | 0 | 0 | 0
38 | 0.7985983 | 0 | 0 | 0
39 | 0.8002051 | 0 | 0 | 0
40 | 0.8002051 | 0 | 0 | 0
41 | 0.801812 | 0 | 0 | 0
42 | 0.801812 | 0 | 0 | 0
43 | 0.801812 | 0 | 0 | 0
44 | 0.801812 | 0 | 0 | 0
45 | 0.8034188 | 0 | 0 | 0
46 | 0.8034188 | 0 | 0 | 0
47 | 0.8034188 | 0 | 0 | 0
48 | 0.8050256 | 0 | 0 | 0
49 | 0.8050256 | 0 | 0 | 0
50 | 0.8050256 | 0 | 0 | 0
51 | 0.8050256 | 0 | 0 | 0
52 | 0.8066325 | 0 | 0 | 0
53 | 0.8066325 | 0 | 0 | 0
54 | 0.8082393 | 0 | 0 | 0
55 | 0.8082393 | 0 | 0 | 0
56 | 0.8082393 | 0 | 0 | 0
57 | 0.8082393 | 0 | 0 | 0
58 | 0.8082393 | 0 | 0 | 0
59 | 0.8098462 | 0 | 0 | 0
60 | 0.8098462 | 0 | 0 | 0
61 | 0.8098462 | 0 | 0 | 0
62 | 0.811453 | 0 | 0 | 0
63 | 0.8098462 | 0 | 0 | 0
64 | 0.811453 | 0 | 0 | 0
65 | 0.811453 | 0 | 0 | 0
66 | 0.811453 | 0 | 0 | 0
67 | 0.811453 | 0 | 0 | 0
68 | 0.8130598 | 0 | 0 | 0
69 | 0.8130598 | 0 | 0 | 0
70 | 0.8130598 | 0 | 0 | 0
71 | 0.8146667 | 0 | 0 | 0
72 | 0.8146667 | 0 | 0 | 0
73 | 0.8146667 | 0 | 0 | 0
74 | 0.8146667 | 0 | 0 | 0
75 | 0.8146667 | 0 | 0 | 0
76 | 0.8146667 | 0 | 0 | 0
77 | 0.8146667 | 0 | 0 | 0
78 | 0.8162735 | 0 | 0 | 0
79 | 0.8162735 | 0 | 0 | 0
80 | 0.8162735 | 0 | 0 | 0
81 | 0.8162735 | 0 | 0 | 0
82 | 0.8178803 | 0 | 0 | 0
83 | 0.8162735 | 0 | 0 | 0
84 | 0.8178803 | 0 | 0 | 0
85 | 0.8178803 | 0 | 0 | 0
86 | 0.8178803 | 0 | 0 | 0
87 | 0.8178803 | 0 | 0 | 0
88 | 0.8194872 | 0 | 0 | 0
89 | 0.8194872 | 0 | 0 | 0
90 | 0.8194872 | 0 | 0 | 0
91 | 0.8194872 | 0 | 0 | 0
92 | 0.8194872 | 0 | 0 | 0
93 | 0.821094 | 0 | 0 | 0
94 | 0.8194872 | 0 | 0 | 0
95 | 0.821094 | 0 | 0 | 0
96 | 0.821094 | 0 | 0 | 0
97 | 0.821094 | 0 | 0 | 0
98 | 0.821094 | 0 | 0 | 0
99 | 0.821094 | 0 | 0 | 0
100 | 0.8227009 | 0 | 0 | 0
101 | 0.8227009 | 0 | 0 | 0
102 | 0.8227009 | 0 | 0 | 0
103 | 0.8227009 | 0 | 0 | 0
104 | 0.8227009 | 0 | 0 | 0
105 | 0.8227009 | 0 | 0 | 0
106 | 0.8227009 | 0 | 0 | 0
107 | 0.8243077 | 0 | 0 | 0
108 | 0.8243077 | 0 | 0 | 0
109 | 0.8243077 | 0 | 0 | 0
110 | 0.8243077 | 0 | 0 | 0
111 | 0.8243077 | 0 | 0 | 0
112 | 0.8243077 | 0 | 0 | 0
113 | 0.8243077 | 0 | 0 | 0
114 | 0.8259145 | 0 | 0 | 0
115 | 0.8259145 | 0 | 0 | 0
116 | 0.8259145 | 0 | 0 | 0
117 | 0.8259145 | 0 | 0 | 0
118 | 0.8259145 | 0 | 0 | 0
119 | 0.8259145 | 0 | 0 | 0
120 | 0.8259145 | 0 | 0 | 0
121 | 0.8275214 | 0 | 0 | 0
122 | 0.8259145 | 0 | 0 | 0
123 | 0.8275214 | 0 | 0 | 0
124 | 0.8275214 | 0 | 0 | 0
125 | 0.8275214 | 0 | 0 | 0
126 | 0.8275214 | 0 | 0 | 0
127 | 0.8275214 | 0 | 0 | 0
128 | 0.821094 | 0.1339031 | 2.308675 | 0.1099471
129 | 0.8146667 | 0.2441763 | 4.209936 | 0.1989223
130 | 0.8098462 | 0.3386962 | 5.839589 | 0.2742918
131 | 0.8050256 | 0.4095861 | 7.061829 | 0.3297273
132 | 0.801812 | 0.4725993 | 8.148264 | 0.3789358
133 | 0.7969915 | 0.5277359 | 9.098894 | 0.420601
134 | 0.7921709 | 0.5671192 | 9.777916 | 0.4492553
135 | 0.7905641 | 0.6143791 | 10.59274 | 0.485706
136 | 0.7873504 | 0.638009 | 11.00016 | 0.5023367
137 | 0.7841368 | 0.6695157 | 11.54337 | 0.5249918
138 | 0.7825299 | 0.7010223 | 12.08659 | 0.5485709
139 | 0.7809231 | 0.7167756 | 12.3582 | 0.5597466
140 | 0.7793162 | 0.7325289 | 12.62981 | 0.5708717
141 | 0.7777094 | 0.7561589 | 13.03722 | 0.5880719
142 | 0.7761026 | 0.7640355 | 13.17303 | 0.5929699
143 | 0.7744957 | 0.7797888 | 13.44464 | 0.6039431
144 | 0.7728889 | 0.7955421 | 13.71624 | 0.6148657
145 | 0.7712821 | 0.8112955 | 13.98785 | 0.6257376
146 | 0.7696752 | 0.8191721 | 14.12366 | 0.6304965
147 | 0.7696752 | 0.8270488 | 14.25946 | 0.6365589
148 | 0.7680684 | 0.8428021 | 14.53107 | 0.6473296
149 | 0.7664615 | 0.8506787 | 14.66687 | 0.6520125
150 | 0.7648547 | 0.8585554 | 14.80268 | 0.6566701
151 | 0.7648547 | 0.866432 | 14.93848 | 0.6626946
152 | 0.7632479 | 0.8743087 | 15.07429 | 0.6673142
153 | 0.761641 | 0.890062 | 15.3459 | 0.6779077
154 | 0.761641 | 0.890062 | 15.3459 | 0.6779077
155 | 0.7600342 | 0.8979387 | 15.4817 | 0.6824641
156 | 0.7584274 | 0.9058153 | 15.61751 | 0.6869951
157 | 0.7584274 | 0.913692 | 15.75331 | 0.692969
158 | 0.7568205 | 0.9215686 | 15.88911 | 0.697462
159 | 0.7568205 | 0.9215686 | 15.88911 | 0.697462
160 | 0.7536068 | 0.9451986 | 16.29653 | 0.7123081
161 | 0.752 | 0.9609519 | 16.56814 | 0.7226358
162 | 0.7503932 | 0.9688286 | 16.70394 | 0.7270023
163 | 0.7487863 | 0.9845819 | 16.97555 | 0.7372414
164 | 0.7471795 | 1.000335 | 17.24716 | 0.7474299
165 | 0.7455726 | 1.008212 | 17.38296 | 0.7516952
166 | 0.7439658 | 1.016088 | 17.51877 | 0.7559351
167 | 0.742359 | 1.023965 | 17.65457 | 0.7601497
168 | 0.7407521 | 1.039718 | 17.92618 | 0.7701737
169 | 0.7391453 | 1.047595 | 18.06198 | 0.774325
170 | 0.7375385 | 1.055472 | 18.19779 | 0.778451
171 | 0.7359316 | 1.063348 | 18.33359 | 0.7825517
172 | 0.7343248 | 1.071225 | 18.4694 | 0.7866271
173 | 0.7311111 | 1.079102 | 18.6052 | 0.7889433
174 | 0.7311111 | 1.086978 | 18.74101 | 0.794702
175 | 0.7295043 | 1.094855 | 18.87681 | 0.7987014
176 | 0.7262906 | 1.110608 | 19.14842 | 0.8066244
177 | 0.7246838 | 1.126362 | 19.42003 | 0.816256
178 | 0.7214701 | 1.134238 | 19.55583 | 0.818319
179 | 0.7182564 | 1.142115 | 19.69164 | 0.8203314
180 | 0.7166496 | 1.157868 | 19.96325 | 0.8297858
181 | 0.7134359 | 1.165745 | 20.09905 | 0.8316843
182 | 0.7118291 | 1.173622 | 20.23485 | 0.8354179
183 | 0.7086154 | 1.181498 | 20.37066 | 0.8372278
184 | 0.7070085 | 1.197252 | 20.64227 | 0.8464671
185 | 0.702188 | 1.205128 | 20.77807 | 0.8462266
186 | 0.7005812 | 1.213005 | 20.91388 | 0.8498084
187 | 0.6973675 | 1.220882 | 21.04968 | 0.8514031
188 | 0.6941538 | 1.236635 | 21.32129 | 0.8584148
189 | 0.6909402 | 1.244511 | 21.45709 | 0.859883
190 | 0.6877265 | 1.252388 | 21.5929 | 0.8613005
191 | 0.6845128 | 1.252388 | 21.5929 | 0.8572757
192 | 0.6796923 | 1.276018 | 22.00031 | 0.8672997
193 | 0.673265 | 1.283895 | 22.13612 | 0.8644013
194 | 0.6668376 | 1.299648 | 22.40773 | 0.8666542
195 | 0.6620171 | 1.307525 | 22.54353 | 0.8656037
196 | 0.6555897 | 1.315401 | 22.67933 | 0.8623636
197 | 0.6507692 | 1.323278 | 22.81514 | 0.8611486
198 | 0.6443419 | 1.331155 | 22.95094 | 0.8577187
199 | 0.6395214 | 1.339031 | 23.08675 | 0.8563392
200 | 0.633094 | 1.346908 | 23.22255 | 0.8527194
201 | 0.6266667 | 1.346908 | 23.22255 | 0.8440623
202 | 0.6186325 | 1.362661 | 23.49416 | 0.8429865
203 | 0.6122051 | 1.362661 | 23.49416 | 0.8342282
204 | 0.6073846 | 1.370538 | 23.62996 | 0.8324437
205 | 0.6009573 | 1.378415 | 23.76577 | 0.8283683
206 | 0.5945299 | 1.378415 | 23.76577 | 0.8195087
207 | 0.5881026 | 1.386291 | 23.90157 | 0.8152814
208 | 0.5768547 | 1.386291 | 23.90157 | 0.7996886
209 | 0.5656068 | 1.386291 | 23.90157 | 0.7840958
210 | 0.554359 | 1.394168 | 24.03738 | 0.7728695
211 | 0.5447179 | 1.394168 | 24.03738 | 0.7594283
212 | 0.5366838 | 1.402045 | 24.17318 | 0.7524546
213 | 0.5270427 | 1.402045 | 24.17318 | 0.7389374
214 | 0.5190085 | 1.402045 | 24.17318 | 0.7276731
215 | 0.5109744 | 1.409921 | 24.30899 | 0.7204336
216 | 0.4997265 | 1.409921 | 24.30899 | 0.704575
217 | 0.4900855 | 1.409921 | 24.30899 | 0.6909819
218 | 0.4804444 | 1.409921 | 24.30899 | 0.6773888
219 | 0.4708034 | 1.417798 | 24.44479 | 0.6675041
220 | 0.4627692 | 1.417798 | 24.44479 | 0.6561132
221 | 0.454735 | 1.409921 | 24.30899 | 0.6411406
222 | 0.4467009 | 1.417798 | 24.44479 | 0.6333315
223 | 0.4386667 | 1.417798 | 24.44479 | 0.6219407
224 | 0.4193846 | 1.417798 | 24.44479 | 0.5946026
225 | 0.4017094 | 1.417798 | 24.44479 | 0.5695427
226 | 0.385641 | 1.417798 | 24.44479 | 0.546761
227 | 0.3711795 | 1.425675 | 24.5806 | 0.5291811
228 | 0.3583248 | 1.425675 | 24.5806 | 0.5108545
229 | 0.3438632 | 1.425675 | 24.5806 | 0.4902371
230 | 0.3326154 | 1.425675 | 24.5806 | 0.4742013
231 | 0.3213675 | 1.425675 | 24.5806 | 0.4581655
232 | 0.3085128 | 1.425675 | 24.5806 | 0.4398389
233 | 0.297265 | 1.425675 | 24.5806 | 0.4238031
234 | 0.2860171 | 1.425675 | 24.5806 | 0.4077673
235 | 0.2747692 | 1.425675 | 24.5806 | 0.3917315
236 | 0.2651282 | 1.433551 | 24.7164 | 0.3800749
237 | 0.2538803 | 1.433551 | 24.7164 | 0.3639505
238 | 0.2458462 | 1.433551 | 24.7164 | 0.352433
239 | 0.2362051 | 1.425675 | 24.5806 | 0.3367516
240 | 0.2217436 | 1.433551 | 24.7164 | 0.3178808
241 | 0.2072821 | 1.433551 | 24.7164 | 0.2971494
242 | 0.1944274 | 1.433551 | 24.7164 | 0.2787216
243 | 0.1831795 | 1.433551 | 24.7164 | 0.2625972
244 | 0.1719316 | 1.433551 | 24.7164 | 0.2464728
245 | 0.1606838 | 1.433551 | 24.7164 | 0.2303484
246 | 0.1510427 | 1.433551 | 24.7164 | 0.2165275
247 | 0.1414017 | 1.433551 | 24.7164 | 0.2027066
248 | 0.128547 | 1.433551 | 24.7164 | 0.1842787
249 | 0.1172991 | 1.433551 | 24.7164 | 0.1681543
250 | 0.1076581 | 1.433551 | 24.7164 | 0.1543334
251 | 0.09801709 | 1.433551 | 24.7164 | 0.1405125
252 | 0.08837607 | 1.433551 | 24.7164 | 0.1266916
253 | 0.07873504 | 1.433551 | 24.7164 | 0.1128707
254 | 0.07070085 | 1.433551 | 24.7164 | 0.1013533
255 | 0.06105983 | 1.433551 | 24.7164 | 0.08753239