## Summary
0
Time | 2023-10-16 16:15
ID | X---_LM
Pixel | 0
Pixel Area | 0.058
Irradiance | 100
Panel Temperature | 0
Voc | 0.001606838
Isc | 0
Vmp | 0.4691966
Imp | 1.079102
Pmp | 0.5063108
FF | 5063108.4
Eff | 0.08729497
Dir | Reverse

## Data
| Voltage | Current | Current Density | Power
0 | 0.001606838 | 1.417798 | 24.44479 | 0.002278171
1 | 0.003213675 | 1.425675 | 24.5806 | 0.004581655
2 | 0.004820513 | 1.417798 | 24.44479 | 0.006834513
3 | 0.008034188 | 1.425675 | 24.5806 | 0.01145414
4 | 0.01124786 | 1.417798 | 24.44479 | 0.0159472
5 | 0.01446154 | 1.417798 | 24.44479 | 0.02050354
6 | 0.01928205 | 1.417798 | 24.44479 | 0.02733805
7 | 0.02410256 | 1.425675 | 24.5806 | 0.03436241
8 | 0.03213675 | 1.425675 | 24.5806 | 0.04581655
9 | 0.04017094 | 1.417798 | 24.44479 | 0.05695427
10 | 0.04659829 | 1.417798 | 24.44479 | 0.06606696
11 | 0.05463248 | 1.417798 | 24.44479 | 0.07745781
12 | 0.06266667 | 1.417798 | 24.44479 | 0.08884867
13 | 0.06909402 | 1.417798 | 24.44479 | 0.09796135
14 | 0.07712821 | 1.417798 | 24.44479 | 0.1093522
15 | 0.08355556 | 1.417798 | 24.44479 | 0.1184649
16 | 0.09641026 | 1.417798 | 24.44479 | 0.1366903
17 | 0.109265 | 1.417798 | 24.44479 | 0.1549156
18 | 0.1205128 | 1.409921 | 24.30899 | 0.1699136
19 | 0.1301538 | 1.417798 | 24.44479 | 0.1845318
20 | 0.1414017 | 1.409921 | 24.30899 | 0.1993653
21 | 0.1510427 | 1.409921 | 24.30899 | 0.2129584
22 | 0.1590769 | 1.409921 | 24.30899 | 0.2242859
23 | 0.1671111 | 1.409921 | 24.30899 | 0.2356135
24 | 0.1767521 | 1.409921 | 24.30899 | 0.2492066
25 | 0.188 | 1.402045 | 24.17318 | 0.2635844
26 | 0.197641 | 1.402045 | 24.17318 | 0.2771015
27 | 0.2056752 | 1.402045 | 24.17318 | 0.2883658
28 | 0.2137094 | 1.394168 | 24.03738 | 0.2979468
29 | 0.2217436 | 1.394168 | 24.03738 | 0.3091478
30 | 0.2297778 | 1.394168 | 24.03738 | 0.3203488
31 | 0.2362051 | 1.394168 | 24.03738 | 0.3293096
32 | 0.2506667 | 1.370538 | 23.62996 | 0.3435482
33 | 0.266735 | 1.354785 | 23.35836 | 0.3613685
34 | 0.2795897 | 1.346908 | 23.22255 | 0.3765817
35 | 0.2908376 | 1.339031 | 23.08675 | 0.3894407
36 | 0.3020855 | 1.331155 | 22.95094 | 0.4021225
37 | 0.3117265 | 1.315401 | 22.67933 | 0.4100455
38 | 0.3213675 | 1.315401 | 22.67933 | 0.4227273
39 | 0.3294017 | 1.299648 | 22.40773 | 0.4281063
40 | 0.3390427 | 1.291771 | 22.27192 | 0.4379657
41 | 0.3470769 | 1.283895 | 22.13612 | 0.4456102
42 | 0.3551111 | 1.276018 | 22.00031 | 0.4531282
43 | 0.3615385 | 1.268141 | 21.86451 | 0.4584819
44 | 0.3695726 | 1.260265 | 21.7287 | 0.4657594
45 | 0.3743932 | 1.252388 | 21.5929 | 0.4688856
46 | 0.3808205 | 1.244511 | 21.45709 | 0.4739355
47 | 0.3872479 | 1.236635 | 21.32129 | 0.4788842
48 | 0.3936752 | 1.220882 | 21.04968 | 0.4806308
49 | 0.4001026 | 1.205128 | 20.77807 | 0.4821749
50 | 0.4065299 | 1.189375 | 20.50646 | 0.4835165
51 | 0.4129573 | 1.181498 | 20.37066 | 0.4879083
52 | 0.4193846 | 1.173622 | 20.23485 | 0.4921988
53 | 0.4242051 | 1.165745 | 20.09905 | 0.494515
54 | 0.4290256 | 1.157868 | 19.96325 | 0.4967552
55 | 0.435453 | 1.142115 | 19.69164 | 0.4973374
56 | 0.4402735 | 1.134238 | 19.55583 | 0.4993751
57 | 0.445094 | 1.126362 | 19.42003 | 0.5013368
58 | 0.4483077 | 1.118485 | 19.28422 | 0.5014254
59 | 0.4531282 | 1.110608 | 19.14842 | 0.503248
60 | 0.4579487 | 1.102732 | 19.01262 | 0.5049946
61 | 0.4611624 | 1.094855 | 18.87681 | 0.504906
62 | 0.4643761 | 1.086978 | 18.74101 | 0.5047667
63 | 0.4691966 | 1.079102 | 18.6052 | 0.5063108
64 | 0.4740171 | 1.063348 | 18.33359 | 0.5040453
65 | 0.4772308 | 1.047595 | 18.06198 | 0.4999446
66 | 0.4820513 | 1.039718 | 17.92618 | 0.5011976
67 | 0.4868718 | 1.023965 | 17.65457 | 0.4985397
68 | 0.4900855 | 1.023965 | 17.65457 | 0.5018304
69 | 0.4932991 | 1.016088 | 17.51877 | 0.5012356
70 | 0.4965128 | 1.008212 | 17.38296 | 0.5005901
71 | 0.4997265 | 1.000335 | 17.24716 | 0.499894
72 | 0.5029402 | 0.9845819 | 16.97555 | 0.4951858
73 | 0.5061538 | 0.9767052 | 16.83975 | 0.4943631
74 | 0.5093675 | 0.9688286 | 16.70394 | 0.4934898
75 | 0.5125812 | 0.9609519 | 16.56814 | 0.4925659
76 | 0.514188 | 0.9609519 | 16.56814 | 0.49411
77 | 0.5174017 | 0.9451986 | 16.29653 | 0.4890474
78 | 0.5206154 | 0.9451986 | 16.29653 | 0.4920849
79 | 0.5222222 | 0.9373219 | 16.16072 | 0.4894903
80 | 0.5254359 | 0.9294453 | 16.02492 | 0.4883639
81 | 0.5270427 | 0.913692 | 15.75331 | 0.4815547
82 | 0.5302564 | 0.9058153 | 15.61751 | 0.4803144
83 | 0.5334701 | 0.8979387 | 15.4817 | 0.4790234
84 | 0.5350769 | 0.890062 | 15.3459 | 0.4762516
85 | 0.5382906 | 0.8821854 | 15.21009 | 0.4748721
86 | 0.5398974 | 0.8821854 | 15.21009 | 0.4762896
87 | 0.5415043 | 0.8743087 | 15.07429 | 0.4734419
88 | 0.5447179 | 0.866432 | 14.93848 | 0.4719611
89 | 0.5463248 | 0.8585554 | 14.80268 | 0.4690501
90 | 0.5479316 | 0.8506787 | 14.66687 | 0.4661138
91 | 0.5495385 | 0.8428021 | 14.53107 | 0.4631522
92 | 0.5511453 | 0.8428021 | 14.53107 | 0.4645064
93 | 0.554359 | 0.8349254 | 14.39527 | 0.4628484
94 | 0.5559658 | 0.8270488 | 14.25946 | 0.4598108
95 | 0.5575726 | 0.8270488 | 14.25946 | 0.4611398
96 | 0.5591795 | 0.8112955 | 13.98785 | 0.4536598
97 | 0.5623932 | 0.7955421 | 13.71624 | 0.4474075
98 | 0.5656068 | 0.7876655 | 13.58044 | 0.445509
99 | 0.5672137 | 0.7797888 | 13.44464 | 0.4423069
100 | 0.5688205 | 0.7719122 | 13.30883 | 0.4390795
101 | 0.5704274 | 0.7640355 | 13.17303 | 0.4358268
102 | 0.573641 | 0.7561589 | 13.03722 | 0.4337638
103 | 0.5752479 | 0.7561589 | 13.03722 | 0.4349788
104 | 0.5768547 | 0.7404056 | 12.76561 | 0.4271064
105 | 0.5784615 | 0.7404056 | 12.76561 | 0.4282961
106 | 0.5800684 | 0.7325289 | 12.62981 | 0.4249169
107 | 0.5816752 | 0.7325289 | 12.62981 | 0.4260939
108 | 0.5832821 | 0.7246523 | 12.494 | 0.4226767
109 | 0.5848889 | 0.7167756 | 12.3582 | 0.4192341
110 | 0.5848889 | 0.7167756 | 12.3582 | 0.4192341
111 | 0.5864957 | 0.7167756 | 12.3582 | 0.4203858
112 | 0.5881026 | 0.7088989 | 12.2224 | 0.4169053
113 | 0.5897094 | 0.7010223 | 12.08659 | 0.4133994
114 | 0.5913162 | 0.6931456 | 11.95079 | 0.4098683
115 | 0.5913162 | 0.685269 | 11.81498 | 0.4052107
116 | 0.5945299 | 0.685269 | 11.81498 | 0.4074129
117 | 0.5945299 | 0.6773923 | 11.67918 | 0.40273
118 | 0.5961368 | 0.6695157 | 11.54337 | 0.3991229
119 | 0.5977436 | 0.6695157 | 11.54337 | 0.4001987
120 | 0.5993504 | 0.661639 | 11.40757 | 0.3965536
121 | 0.5993504 | 0.661639 | 11.40757 | 0.3965536
122 | 0.6009573 | 0.661639 | 11.40757 | 0.3976168
123 | 0.6025641 | 0.6537624 | 11.27176 | 0.3939337
124 | 0.6025641 | 0.6537624 | 11.27176 | 0.3939337
125 | 0.6041709 | 0.6458857 | 11.13596 | 0.3902254
126 | 0.6057778 | 0.638009 | 11.00016 | 0.3864917
127 | 0.6057778 | 0.638009 | 11.00016 | 0.3864917
128 | 0.613812 | 0.5356125 | 9.234699 | 0.3287654
129 | 0.623453 | 0.4489693 | 7.740851 | 0.2799113
130 | 0.6314872 | 0.3780794 | 6.518611 | 0.2387523
131 | 0.6411282 | 0.3229429 | 5.56798 | 0.2070478
132 | 0.6475556 | 0.2678063 | 4.617349 | 0.1734194
133 | 0.6539829 | 0.228423 | 3.938327 | 0.1493847
134 | 0.6588034 | 0.1969164 | 3.39511 | 0.1297292
135 | 0.6636239 | 0.1654098 | 2.851892 | 0.1097699
136 | 0.6684444 | 0.1417798 | 2.444479 | 0.09477191
137 | 0.6716581 | 0.1181498 | 2.037066 | 0.07935629
138 | 0.6764786 | 0.1023965 | 1.765457 | 0.06926905
139 | 0.6796923 | 0.0866432 | 1.493848 | 0.05889072
140 | 0.6812991 | 0.07088989 | 1.22224 | 0.04829722
141 | 0.682906 | 0.06301324 | 1.086435 | 0.04303212
142 | 0.6861197 | 0.05513658 | 0.9506308 | 0.03783029
143 | 0.6877265 | 0.04725993 | 0.8148264 | 0.03250191
144 | 0.6893333 | 0.03938327 | 0.679022 | 0.0271482
145 | 0.6909402 | 0.03150662 | 0.5432176 | 0.02176919
146 | 0.692547 | 0.03150662 | 0.5432176 | 0.02181982
147 | 0.6941538 | 0.02362996 | 0.4074132 | 0.01640283
148 | 0.6941538 | 0.02362996 | 0.4074132 | 0.01640283
149 | 0.6973675 | 0.02362996 | 0.4074132 | 0.01647877
150 | 0.6973675 | 0.01575331 | 0.2716088 | 0.01098585
151 | 0.6989744 | 0.01575331 | 0.2716088 | 0.01101116
152 | 0.6989744 | 0.01575331 | 0.2716088 | 0.01101116
153 | 0.7005812 | 0.007876655 | 0.1358044 | 0.005518236
154 | 0.702188 | 0.007876655 | 0.1358044 | 0.005530893
155 | 0.702188 | 0.007876655 | 0.1358044 | 0.005530893
156 | 0.7037949 | 0.007876655 | 0.1358044 | 0.005543549
157 | 0.7037949 | 0.007876655 | 0.1358044 | 0.005543549
158 | 0.7054017 | 0.007876655 | 0.1358044 | 0.005556206
159 | 0.7054017 | 0 | 0 | 0
160 | 0.7054017 | 0 | 0 | 0
161 | 0.7070085 | 0 | 0 | 0
162 | 0.7070085 | 0 | 0 | 0
163 | 0.7086154 | 0 | 0 | 0
164 | 0.7086154 | 0 | 0 | 0
165 | 0.7086154 | 0.007876655 | 0.1358044 | 0.005581519
166 | 0.7102222 | 0 | 0 | 0
167 | 0.7102222 | 0 | 0 | 0
168 | 0.7102222 | 0 | 0 | 0
169 | 0.7118291 | 0 | 0 | 0
170 | 0.7118291 | 0 | 0 | 0
171 | 0.7134359 | 0 | 0 | 0
172 | 0.7134359 | 0 | 0 | 0
173 | 0.7134359 | 0.007876655 | 0.1358044 | 0.005619488
174 | 0.7134359 | 0 | 0 | 0
175 | 0.7134359 | 0 | 0 | 0
176 | 0.7166496 | 0 | 0 | 0
177 | 0.7166496 | 0 | 0 | 0
178 | 0.7166496 | 0 | 0 | 0
179 | 0.7166496 | 0 | 0 | 0
180 | 0.7182564 | 0 | 0 | 0
181 | 0.7182564 | 0 | 0 | 0
182 | 0.7182564 | 0 | 0 | 0
183 | 0.7198632 | 0 | 0 | 0
184 | 0.7198632 | 0 | 0 | 0
185 | 0.7198632 | 0 | 0 | 0
186 | 0.7198632 | 0 | 0 | 0
187 | 0.7198632 | 0 | 0 | 0
188 | 0.7214701 | 0 | 0 | 0
189 | 0.7214701 | 0 | 0 | 0
190 | 0.7214701 | 0 | 0 | 0
191 | 0.7230769 | 0 | 0 | 0
192 | 0.7230769 | 0 | 0 | 0
193 | 0.7230769 | 0 | 0 | 0
194 | 0.7246838 | 0 | 0 | 0
195 | 0.7246838 | 0 | 0 | 0
196 | 0.7246838 | 0 | 0 | 0
197 | 0.7246838 | 0 | 0 | 0
198 | 0.7262906 | 0 | 0 | 0
199 | 0.7262906 | 0 | 0 | 0
200 | 0.7262906 | 0 | 0 | 0
201 | 0.7262906 | 0 | 0 | 0
202 | 0.7278974 | 0 | 0 | 0
203 | 0.7278974 | 0.007876655 | 0.1358044 | 0.005733397
204 | 0.7278974 | 0 | 0 | 0
205 | 0.7278974 | 0 | 0 | 0
206 | 0.7295043 | 0 | 0 | 0
207 | 0.7295043 | 0 | 0 | 0
208 | 0.7295043 | 0 | 0 | 0
209 | 0.7311111 | 0 | 0 | 0
210 | 0.7311111 | 0 | 0 | 0
211 | 0.7311111 | 0 | 0 | 0
212 | 0.7311111 | 0 | 0 | 0
213 | 0.7327179 | 0 | 0 | 0
214 | 0.7327179 | 0 | 0 | 0
215 | 0.7327179 | 0 | 0 | 0
216 | 0.7327179 | 0 | 0 | 0
217 | 0.7327179 | 0 | 0 | 0
218 | 0.7343248 | 0 | 0 | 0
219 | 0.7343248 | 0 | 0 | 0
220 | 0.7343248 | 0 | 0 | 0
221 | 0.7359316 | 0 | 0 | 0
222 | 0.7359316 | 0 | 0 | 0
223 | 0.7359316 | 0 | 0 | 0
224 | 0.7359316 | 0 | 0 | 0
225 | 0.7375385 | 0 | 0 | 0
226 | 0.7375385 | 0 | 0 | 0
227 | 0.7375385 | 0 | 0 | 0
228 | 0.7375385 | 0 | 0 | 0
229 | 0.7375385 | 0 | 0 | 0
230 | 0.7375385 | 0 | 0 | 0
231 | 0.7391453 | 0 | 0 | 0
232 | 0.7391453 | 0 | 0 | 0
233 | 0.7407521 | 0 | 0 | 0
234 | 0.7391453 | 0 | 0 | 0
235 | 0.7407521 | 0 | 0 | 0
236 | 0.7407521 | 0 | 0 | 0
237 | 0.7407521 | 0 | 0 | 0
238 | 0.7407521 | 0 | 0 | 0
239 | 0.7407521 | 0 | 0 | 0
240 | 0.742359 | 0 | 0 | 0
241 | 0.742359 | 0 | 0 | 0
242 | 0.742359 | 0 | 0 | 0
243 | 0.742359 | 0 | 0 | 0
244 | 0.742359 | 0 | 0 | 0
245 | 0.7439658 | 0 | 0 | 0
246 | 0.7439658 | 0 | 0 | 0
247 | 0.7439658 | 0 | 0 | 0
248 | 0.7439658 | 0 | 0 | 0
249 | 0.7439658 | 0 | 0 | 0
250 | 0.7455726 | 0 | 0 | 0
251 | 0.7455726 | 0 | 0 | 0
252 | 0.7455726 | 0 | 0 | 0
253 | 0.7455726 | 0 | 0 | 0
254 | 0.7455726 | 0 | 0 | 0
255 | 0.7471795 | 0 | 0 | 0