## Summary
0
Time | 2023-10-16 16:16
ID | X---_LM
Pixel | 2
Pixel Area | 0.058
Irradiance | 100
Panel Temperature | 0
Voc | 0.003213675
Isc | 0
Vmp | 0.4274188
Imp | 1.000335
Pmp | 0.4275621
FF | 4275620.6
Eff | 0.0737176
Dir | Reverse

## Data
| Voltage | Current | Current Density | Power
0 | 0.003213675 | 1.157868 | 19.96325 | 0.003721013
1 | 0.003213675 | 1.189375 | 20.50646 | 0.003822265
2 | 0.004820513 | 1.220882 | 21.04968 | 0.005885275
3 | 0.008034188 | 1.252388 | 21.5929 | 0.01006192
4 | 0.01124786 | 1.276018 | 22.00031 | 0.01435248
5 | 0.01606838 | 1.299648 | 22.40773 | 0.02088323
6 | 0.01928205 | 1.315401 | 22.67933 | 0.02536364
7 | 0.02410256 | 1.331155 | 22.95094 | 0.03208424
8 | 0.03213675 | 1.339031 | 23.08675 | 0.04303212
9 | 0.04017094 | 1.346908 | 23.22255 | 0.05410656
10 | 0.04659829 | 1.354785 | 23.35836 | 0.06313065
11 | 0.05463248 | 1.362661 | 23.49416 | 0.07444556
12 | 0.06105983 | 1.370538 | 23.62996 | 0.08368481
13 | 0.06909402 | 1.370538 | 23.62996 | 0.09469597
14 | 0.07552137 | 1.378415 | 23.76577 | 0.1040998
15 | 0.08355556 | 1.386291 | 23.90157 | 0.1158323
16 | 0.09480342 | 1.378415 | 23.76577 | 0.1306784
17 | 0.1076581 | 1.378415 | 23.76577 | 0.1483975
18 | 0.118906 | 1.378415 | 23.76577 | 0.1639017
19 | 0.128547 | 1.370538 | 23.62996 | 0.1761786
20 | 0.138188 | 1.378415 | 23.76577 | 0.1904804
21 | 0.1478291 | 1.378415 | 23.76577 | 0.2037697
22 | 0.1558632 | 1.370538 | 23.62996 | 0.2136165
23 | 0.1638974 | 1.370538 | 23.62996 | 0.2246277
24 | 0.1735385 | 1.362661 | 23.49416 | 0.2364741
25 | 0.1815726 | 1.354785 | 23.35836 | 0.2459918
26 | 0.1896068 | 1.354785 | 23.35836 | 0.2568764
27 | 0.197641 | 1.346908 | 23.22255 | 0.2662043
28 | 0.2056752 | 1.346908 | 23.22255 | 0.2770256
29 | 0.2121026 | 1.339031 | 23.08675 | 0.284012
30 | 0.2201368 | 1.331155 | 22.95094 | 0.2930361
31 | 0.2265641 | 1.323278 | 22.81514 | 0.2998073
32 | 0.237812 | 1.299648 | 22.40773 | 0.3090719
33 | 0.2506667 | 1.276018 | 22.00031 | 0.3198552
34 | 0.2619145 | 1.260265 | 21.7287 | 0.3300817
35 | 0.2715556 | 1.252388 | 21.5929 | 0.340093
36 | 0.2811966 | 1.236635 | 21.32129 | 0.3477375
37 | 0.2908376 | 1.228758 | 21.18549 | 0.3573691
38 | 0.297265 | 1.220882 | 21.04968 | 0.3629253
39 | 0.3052991 | 1.205128 | 20.77807 | 0.3679246
40 | 0.3133333 | 1.197252 | 20.64227 | 0.3751388
41 | 0.3213675 | 1.189375 | 20.50646 | 0.3822265
42 | 0.3277949 | 1.173622 | 20.23485 | 0.3847071
43 | 0.3342222 | 1.165745 | 20.09905 | 0.3896179
44 | 0.3390427 | 1.157868 | 19.96325 | 0.3925668
45 | 0.3454701 | 1.149992 | 19.82744 | 0.3972877
46 | 0.3502906 | 1.142115 | 19.69164 | 0.4000721
47 | 0.3567179 | 1.134238 | 19.55583 | 0.4046032
48 | 0.3631453 | 1.118485 | 19.28422 | 0.4061726
49 | 0.3695726 | 1.110608 | 19.14842 | 0.4104505
50 | 0.3743932 | 1.094855 | 18.87681 | 0.4099062
51 | 0.3808205 | 1.086978 | 18.74101 | 0.4139437
52 | 0.385641 | 1.079102 | 18.6052 | 0.4161459
53 | 0.3904615 | 1.071225 | 18.4694 | 0.4182722
54 | 0.3952821 | 1.055472 | 18.19779 | 0.417209
55 | 0.4001026 | 1.055472 | 18.19779 | 0.422297
56 | 0.4033162 | 1.039718 | 17.92618 | 0.4193353
57 | 0.4081368 | 1.031842 | 17.79038 | 0.4211326
58 | 0.4129573 | 1.023965 | 17.65457 | 0.4228538
59 | 0.4161709 | 1.016088 | 17.51877 | 0.4228665
60 | 0.4209915 | 1.008212 | 17.38296 | 0.4244486
61 | 0.4242051 | 1.000335 | 17.24716 | 0.4243473
62 | 0.4274188 | 1.000335 | 17.24716 | 0.4275621
63 | 0.4306325 | 0.9924585 | 17.11135 | 0.4273849
64 | 0.435453 | 0.9767052 | 16.83975 | 0.4253092
65 | 0.4386667 | 0.9688286 | 16.70394 | 0.4249928
66 | 0.4434872 | 0.9609519 | 16.56814 | 0.4261698
67 | 0.4467009 | 0.9451986 | 16.29653 | 0.422221
68 | 0.4515214 | 0.9373219 | 16.16072 | 0.4232209
69 | 0.4531282 | 0.9294453 | 16.02492 | 0.4211579
70 | 0.4579487 | 0.9215686 | 15.88911 | 0.4220312
71 | 0.4611624 | 0.913692 | 15.75331 | 0.4213604
72 | 0.4627692 | 0.9058153 | 15.61751 | 0.4191835
73 | 0.4659829 | 0.8979387 | 15.4817 | 0.4184241
74 | 0.4691966 | 0.890062 | 15.3459 | 0.4176141
75 | 0.4724103 | 0.890062 | 15.3459 | 0.4204744
76 | 0.4740171 | 0.8821854 | 15.21009 | 0.4181709
77 | 0.4772308 | 0.8743087 | 15.07429 | 0.417247
78 | 0.4804444 | 0.8743087 | 15.07429 | 0.4200568
79 | 0.4820513 | 0.866432 | 14.93848 | 0.4176647
80 | 0.485265 | 0.8506787 | 14.66687 | 0.4128046
81 | 0.4868718 | 0.8428021 | 14.53107 | 0.4103366
82 | 0.4900855 | 0.8428021 | 14.53107 | 0.4130451
83 | 0.4932991 | 0.8270488 | 14.25946 | 0.4079825
84 | 0.494906 | 0.8191721 | 14.12366 | 0.4054132
85 | 0.4981197 | 0.8191721 | 14.12366 | 0.4080457
86 | 0.4997265 | 0.8112955 | 13.98785 | 0.4054258
87 | 0.5013333 | 0.8112955 | 13.98785 | 0.4067295
88 | 0.504547 | 0.8034188 | 13.85205 | 0.4053626
89 | 0.5077607 | 0.7955421 | 13.71624 | 0.403945
90 | 0.5093675 | 0.7876655 | 13.58044 | 0.4012112
91 | 0.5109744 | 0.7876655 | 13.58044 | 0.4024769
92 | 0.514188 | 0.7797888 | 13.44464 | 0.4009581
93 | 0.5157949 | 0.7719122 | 13.30883 | 0.3981483
94 | 0.5157949 | 0.7640355 | 13.17303 | 0.3940856
95 | 0.5190085 | 0.7640355 | 13.17303 | 0.396541
96 | 0.5206154 | 0.7482822 | 12.90142 | 0.3895672
97 | 0.5238291 | 0.7482822 | 12.90142 | 0.391972
98 | 0.5254359 | 0.7325289 | 12.62981 | 0.384897
99 | 0.5270427 | 0.7246523 | 12.494 | 0.3819227
100 | 0.5302564 | 0.7167756 | 12.3582 | 0.3800749
101 | 0.5334701 | 0.7088989 | 12.2224 | 0.3781764
102 | 0.5350769 | 0.7088989 | 12.2224 | 0.3793155
103 | 0.5366838 | 0.7010223 | 12.08659 | 0.3762273
104 | 0.5382906 | 0.6931456 | 11.95079 | 0.3731138
105 | 0.5398974 | 0.685269 | 11.81498 | 0.369975
106 | 0.5415043 | 0.685269 | 11.81498 | 0.3710761
107 | 0.5447179 | 0.6773923 | 11.67918 | 0.3689878
108 | 0.5447179 | 0.6773923 | 11.67918 | 0.3689878
109 | 0.5463248 | 0.6773923 | 11.67918 | 0.3700762
110 | 0.5479316 | 0.6695157 | 11.54337 | 0.3668488
111 | 0.5495385 | 0.661639 | 11.40757 | 0.3635961
112 | 0.5511453 | 0.6537624 | 11.27176 | 0.3603181
113 | 0.5527521 | 0.6537624 | 11.27176 | 0.3613685
114 | 0.554359 | 0.6458857 | 11.13596 | 0.3580525
115 | 0.5559658 | 0.6458857 | 11.13596 | 0.3590904
116 | 0.5575726 | 0.638009 | 11.00016 | 0.3557364
117 | 0.5591795 | 0.638009 | 11.00016 | 0.3567616
118 | 0.5607863 | 0.6301324 | 10.86435 | 0.3533696
119 | 0.5623932 | 0.6301324 | 10.86435 | 0.3543822
120 | 0.5623932 | 0.6222557 | 10.72855 | 0.3499524
121 | 0.564 | 0.6222557 | 10.72855 | 0.3509522
122 | 0.564 | 0.6222557 | 10.72855 | 0.3509522
123 | 0.5672137 | 0.6143791 | 10.59274 | 0.3484842
124 | 0.5672137 | 0.6143791 | 10.59274 | 0.3484842
125 | 0.5688205 | 0.6065024 | 10.45694 | 0.344991
126 | 0.5688205 | 0.5986258 | 10.32113 | 0.3405106
127 | 0.5704274 | 0.5986258 | 10.32113 | 0.3414725
128 | 0.5816752 | 0.5041059 | 8.691481 | 0.2932259
129 | 0.5929231 | 0.4253394 | 7.333437 | 0.2521935
130 | 0.6025641 | 0.3544495 | 6.111198 | 0.2135785
131 | 0.6105983 | 0.2993129 | 5.160567 | 0.1827599
132 | 0.6186325 | 0.252053 | 4.345741 | 0.1559281
133 | 0.6266667 | 0.204793 | 3.530914 | 0.128337
134 | 0.633094 | 0.1732864 | 2.987697 | 0.1097066
135 | 0.6379145 | 0.1496564 | 2.580284 | 0.09546802
136 | 0.642735 | 0.1260265 | 2.17287 | 0.08100163
137 | 0.6459487 | 0.1102732 | 1.901262 | 0.07123081
138 | 0.6491624 | 0.09451986 | 1.629653 | 0.06135874
139 | 0.6539829 | 0.07876655 | 1.358044 | 0.05151198
140 | 0.6571966 | 0.06301324 | 1.086435 | 0.04141209
141 | 0.6588034 | 0.05513658 | 0.9506308 | 0.03632417
142 | 0.6604103 | 0.04725993 | 0.8148264 | 0.03121094
143 | 0.6636239 | 0.03938327 | 0.679022 | 0.02613568
144 | 0.6652308 | 0.03150662 | 0.5432176 | 0.02095917
145 | 0.6684444 | 0.03150662 | 0.5432176 | 0.02106042
146 | 0.6700513 | 0.02362996 | 0.4074132 | 0.01583329
147 | 0.6716581 | 0.02362996 | 0.4074132 | 0.01587126
148 | 0.673265 | 0.01575331 | 0.2716088 | 0.01060615
149 | 0.673265 | 0.01575331 | 0.2716088 | 0.01060615
150 | 0.6748718 | 0.01575331 | 0.2716088 | 0.01063146
151 | 0.6764786 | 0.007876655 | 0.1358044 | 0.005328389
152 | 0.6764786 | 0.007876655 | 0.1358044 | 0.005328389
153 | 0.6796923 | 0.007876655 | 0.1358044 | 0.005353702
154 | 0.6796923 | 0.007876655 | 0.1358044 | 0.005353702
155 | 0.6812991 | 0.007876655 | 0.1358044 | 0.005366358
156 | 0.682906 | 0.007876655 | 0.1358044 | 0.005379015
157 | 0.682906 | 0 | 0 | 0
158 | 0.6845128 | 0 | 0 | 0
159 | 0.6845128 | 0 | 0 | 0
160 | 0.6861197 | 0.007876655 | 0.1358044 | 0.005404328
161 | 0.6861197 | 0.007876655 | 0.1358044 | 0.005404328
162 | 0.6877265 | 0.007876655 | 0.1358044 | 0.005416984
163 | 0.6877265 | 0 | 0 | 0
164 | 0.6877265 | 0 | 0 | 0
165 | 0.6893333 | 0 | 0 | 0
166 | 0.6893333 | 0 | 0 | 0
167 | 0.6909402 | 0 | 0 | 0
168 | 0.6909402 | 0 | 0 | 0
169 | 0.6909402 | 0 | 0 | 0
170 | 0.692547 | 0 | 0 | 0
171 | 0.692547 | 0 | 0 | 0
172 | 0.6941538 | 0 | 0 | 0
173 | 0.6941538 | 0 | 0 | 0
174 | 0.6957607 | 0 | 0 | 0
175 | 0.6957607 | 0 | 0 | 0
176 | 0.6957607 | 0 | 0 | 0
177 | 0.6957607 | 0 | 0 | 0
178 | 0.6973675 | 0 | 0 | 0
179 | 0.6973675 | 0 | 0 | 0
180 | 0.6989744 | 0 | 0 | 0
181 | 0.6989744 | 0 | 0 | 0
182 | 0.7005812 | 0 | 0 | 0
183 | 0.7005812 | 0 | 0 | 0
184 | 0.7005812 | 0 | 0 | 0
185 | 0.702188 | 0 | 0 | 0
186 | 0.7005812 | 0 | 0 | 0
187 | 0.702188 | 0 | 0 | 0
188 | 0.702188 | 0 | 0 | 0
189 | 0.7037949 | 0 | 0 | 0
190 | 0.7037949 | 0 | 0 | 0
191 | 0.7054017 | 0 | 0 | 0
192 | 0.7054017 | 0 | 0 | 0
193 | 0.7054017 | 0 | 0 | 0
194 | 0.7054017 | 0 | 0 | 0
195 | 0.7070085 | 0 | 0 | 0
196 | 0.7070085 | 0 | 0 | 0
197 | 0.7070085 | 0 | 0 | 0
198 | 0.7070085 | 0 | 0 | 0
199 | 0.7086154 | 0 | 0 | 0
200 | 0.7086154 | 0 | 0 | 0
201 | 0.7086154 | 0 | 0 | 0
202 | 0.7102222 | 0 | 0 | 0
203 | 0.7102222 | 0 | 0 | 0
204 | 0.7102222 | 0 | 0 | 0
205 | 0.7102222 | 0 | 0 | 0
206 | 0.7118291 | 0 | 0 | 0
207 | 0.7118291 | 0 | 0 | 0
208 | 0.7118291 | 0 | 0 | 0
209 | 0.7134359 | 0 | 0 | 0
210 | 0.7134359 | 0 | 0 | 0
211 | 0.7134359 | 0 | 0 | 0
212 | 0.7134359 | 0 | 0 | 0
213 | 0.7150427 | 0 | 0 | 0
214 | 0.7134359 | 0 | 0 | 0
215 | 0.7150427 | 0 | 0 | 0
216 | 0.7150427 | 0 | 0 | 0
217 | 0.7166496 | 0 | 0 | 0
218 | 0.7166496 | 0 | 0 | 0
219 | 0.7166496 | 0 | 0 | 0
220 | 0.7182564 | 0 | 0 | 0
221 | 0.7166496 | 0 | 0 | 0
222 | 0.7182564 | 0 | 0 | 0
223 | 0.7182564 | 0 | 0 | 0
224 | 0.7182564 | 0 | 0 | 0
225 | 0.7182564 | 0 | 0 | 0
226 | 0.7198632 | 0 | 0 | 0
227 | 0.7198632 | 0 | 0 | 0
228 | 0.7198632 | 0 | 0 | 0
229 | 0.7198632 | 0 | 0 | 0
230 | 0.7214701 | 0 | 0 | 0
231 | 0.7214701 | 0 | 0 | 0
232 | 0.7214701 | 0 | 0 | 0
233 | 0.7214701 | 0 | 0 | 0
234 | 0.7230769 | 0 | 0 | 0
235 | 0.7230769 | 0 | 0 | 0
236 | 0.7230769 | 0 | 0 | 0
237 | 0.7230769 | 0 | 0 | 0
238 | 0.7230769 | 0 | 0 | 0
239 | 0.7230769 | 0 | 0 | 0
240 | 0.7246838 | 0 | 0 | 0
241 | 0.7246838 | 0 | 0 | 0
242 | 0.7246838 | 0 | 0 | 0
243 | 0.7246838 | 0 | 0 | 0
244 | 0.7246838 | 0 | 0 | 0
245 | 0.7262906 | 0 | 0 | 0
246 | 0.7246838 | 0 | 0 | 0
247 | 0.7262906 | 0 | 0 | 0
248 | 0.7262906 | 0 | 0 | 0
249 | 0.7262906 | 0 | 0 | 0
250 | 0.7262906 | 0 | 0 | 0
251 | 0.7278974 | 0 | 0 | 0
252 | 0.7278974 | 0 | 0 | 0
253 | 0.7278974 | 0 | 0 | 0
254 | 0.7295043 | 0 | 0 | 0
255 | 0.7295043 | 0 | 0 | 0