## Summary
0
Time | 2023-10-16 16:16
ID | X---_LM
Pixel | 4
Pixel Area | 0.058
Irradiance | 100
Panel Temperature | 0
Voc | 0.001606838
Isc | 0
Vmp | 0.3229744
Imp | 0.7797888
Pmp | 0.2518518
FF | 2518518.0
Eff | 0.04342272
Dir | Reverse

## Data
| Voltage | Current | Current Density | Power
0 | 0.001606838 | 1.118485 | 19.28422 | 0.001797224
1 | 0.003213675 | 1.149992 | 19.82744 | 0.0036957
2 | 0.00642735 | 1.181498 | 20.37066 | 0.007593903
3 | 0.008034188 | 1.197252 | 20.64227 | 0.009618944
4 | 0.01124786 | 1.220882 | 21.04968 | 0.01373231
5 | 0.01446154 | 1.236635 | 21.32129 | 0.01788364
6 | 0.01928205 | 1.252388 | 21.5929 | 0.02414861
7 | 0.02249573 | 1.260265 | 21.7287 | 0.02835057
8 | 0.03052991 | 1.260265 | 21.7287 | 0.03847578
9 | 0.03695726 | 1.260265 | 21.7287 | 0.04657594
10 | 0.04338462 | 1.260265 | 21.7287 | 0.0546761
11 | 0.04981197 | 1.268141 | 21.86451 | 0.06316862
12 | 0.05623932 | 1.268141 | 21.86451 | 0.07131941
13 | 0.06266667 | 1.260265 | 21.7287 | 0.07897659
14 | 0.06909402 | 1.260265 | 21.7287 | 0.08707676
15 | 0.07391453 | 1.260265 | 21.7287 | 0.09315188
16 | 0.08516239 | 1.244511 | 21.45709 | 0.1059856
17 | 0.09480342 | 1.228758 | 21.18549 | 0.1164905
18 | 0.1028376 | 1.220882 | 21.04968 | 0.1255525
19 | 0.1124786 | 1.213005 | 20.91388 | 0.1364371
20 | 0.118906 | 1.197252 | 20.64227 | 0.1423604
21 | 0.1253333 | 1.189375 | 20.50646 | 0.1490683
22 | 0.1333675 | 1.181498 | 20.37066 | 0.1575735
23 | 0.138188 | 1.173622 | 20.23485 | 0.1621805
24 | 0.1462222 | 1.165745 | 20.09905 | 0.1704578
25 | 0.1526496 | 1.149992 | 19.82744 | 0.1755457
26 | 0.1590769 | 1.142115 | 19.69164 | 0.1816841
27 | 0.1655043 | 1.134238 | 19.55583 | 0.1877213
28 | 0.1703248 | 1.118485 | 19.28422 | 0.1905057
29 | 0.1767521 | 1.110608 | 19.14842 | 0.1963024
30 | 0.1815726 | 1.102732 | 19.01262 | 0.2002259
31 | 0.1863932 | 1.094855 | 18.87681 | 0.2040735
32 | 0.1944274 | 1.071225 | 18.4694 | 0.2082755
33 | 0.2040684 | 1.047595 | 18.06198 | 0.213781
34 | 0.2121026 | 1.023965 | 17.65457 | 0.2171856
35 | 0.2185299 | 1.008212 | 17.38296 | 0.2203244
36 | 0.2265641 | 1.000335 | 17.24716 | 0.22664
37 | 0.2313846 | 0.9845819 | 16.97555 | 0.2278171
38 | 0.237812 | 0.9767052 | 16.83975 | 0.2322722
39 | 0.2426325 | 0.9609519 | 16.56814 | 0.2331581
40 | 0.2490598 | 0.9530752 | 16.43233 | 0.2373728
41 | 0.2538803 | 0.9373219 | 16.16072 | 0.2379676
42 | 0.2587009 | 0.9294453 | 16.02492 | 0.2404483
43 | 0.2635214 | 0.9215686 | 15.88911 | 0.242853
44 | 0.266735 | 0.9058153 | 15.61751 | 0.2416127
45 | 0.2699487 | 0.9058153 | 15.61751 | 0.2445237
46 | 0.2747692 | 0.8979387 | 15.4817 | 0.2467259
47 | 0.2779829 | 0.890062 | 15.3459 | 0.247422
48 | 0.2828034 | 0.8743087 | 15.07429 | 0.2472575
49 | 0.2876239 | 0.866432 | 14.93848 | 0.2492066
50 | 0.2908376 | 0.8506787 | 14.66687 | 0.2474094
51 | 0.2956581 | 0.8428021 | 14.53107 | 0.2491813
52 | 0.2988718 | 0.8349254 | 14.39527 | 0.2495357
53 | 0.3020855 | 0.8270488 | 14.25946 | 0.2498394
54 | 0.3052991 | 0.8191721 | 14.12366 | 0.2500925
55 | 0.3085128 | 0.8112955 | 13.98785 | 0.2502951
56 | 0.3117265 | 0.8034188 | 13.85205 | 0.2504469
57 | 0.3149402 | 0.7955421 | 13.71624 | 0.2505482
58 | 0.3181538 | 0.7876655 | 13.58044 | 0.2505988
59 | 0.3197607 | 0.7797888 | 13.44464 | 0.2493458
60 | 0.3229744 | 0.7797888 | 13.44464 | 0.2518518
61 | 0.326188 | 0.7719122 | 13.30883 | 0.2517885
62 | 0.3277949 | 0.7640355 | 13.17303 | 0.2504469
63 | 0.3310085 | 0.7561589 | 13.03722 | 0.2502951
64 | 0.3326154 | 0.7482822 | 12.90142 | 0.2488902
65 | 0.3358291 | 0.7325289 | 12.62981 | 0.2460045
66 | 0.3390427 | 0.7325289 | 12.62981 | 0.2483586
67 | 0.3406496 | 0.7246523 | 12.494 | 0.2468525
68 | 0.3438632 | 0.7167756 | 12.3582 | 0.2464728
69 | 0.3454701 | 0.7010223 | 12.08659 | 0.2421822
70 | 0.3470769 | 0.7010223 | 12.08659 | 0.2433087
71 | 0.3502906 | 0.7010223 | 12.08659 | 0.2455615
72 | 0.3518974 | 0.6931456 | 11.95079 | 0.2439162
73 | 0.3551111 | 0.685269 | 11.81498 | 0.2433466
74 | 0.3567179 | 0.6773923 | 11.67918 | 0.241638
75 | 0.3583248 | 0.6695157 | 11.54337 | 0.2399041
76 | 0.3615385 | 0.6695157 | 11.54337 | 0.2420557
77 | 0.3631453 | 0.6695157 | 11.54337 | 0.2431315
78 | 0.3647521 | 0.661639 | 11.40757 | 0.2413342
79 | 0.366359 | 0.6537624 | 11.27176 | 0.2395117
80 | 0.3695726 | 0.6537624 | 11.27176 | 0.2416127
81 | 0.3711795 | 0.6458857 | 11.13596 | 0.2397395
82 | 0.3743932 | 0.638009 | 11.00016 | 0.2388662
83 | 0.376 | 0.6301324 | 10.86435 | 0.2369298
84 | 0.3776068 | 0.6222557 | 10.72855 | 0.234968
85 | 0.3792137 | 0.6222557 | 10.72855 | 0.2359679
86 | 0.3808205 | 0.6143791 | 10.59274 | 0.2339682
87 | 0.3824274 | 0.6143791 | 10.59274 | 0.2349554
88 | 0.385641 | 0.6065024 | 10.45694 | 0.2338922
89 | 0.385641 | 0.6065024 | 10.45694 | 0.2338922
90 | 0.3888547 | 0.5986258 | 10.32113 | 0.2327784
91 | 0.3904615 | 0.5907491 | 10.18533 | 0.2306648
92 | 0.3920684 | 0.5907491 | 10.18533 | 0.231614
93 | 0.3936752 | 0.5907491 | 10.18533 | 0.2325633
94 | 0.3952821 | 0.5907491 | 10.18533 | 0.2335125
95 | 0.3968889 | 0.5828725 | 10.04953 | 0.2313356
96 | 0.3984957 | 0.5749958 | 9.913721 | 0.2291334
97 | 0.4017094 | 0.5671192 | 9.777916 | 0.2278171
98 | 0.4033162 | 0.5592425 | 9.642112 | 0.2255516
99 | 0.4049231 | 0.5513658 | 9.506308 | 0.2232608
100 | 0.4065299 | 0.5513658 | 9.506308 | 0.2241467
101 | 0.4081368 | 0.5434892 | 9.370503 | 0.2218179
102 | 0.4097436 | 0.5434892 | 9.370503 | 0.2226912
103 | 0.4113504 | 0.5356125 | 9.234699 | 0.2203244
104 | 0.4129573 | 0.5356125 | 9.234699 | 0.2211851
105 | 0.4129573 | 0.5277359 | 9.098894 | 0.2179324
106 | 0.4145641 | 0.5277359 | 9.098894 | 0.2187804
107 | 0.4161709 | 0.5198592 | 8.96309 | 0.2163503
108 | 0.4177778 | 0.5119826 | 8.827286 | 0.2138949
109 | 0.4193846 | 0.5198592 | 8.96309 | 0.218021
110 | 0.4193846 | 0.5119826 | 8.827286 | 0.2147176
111 | 0.4209915 | 0.5119826 | 8.827286 | 0.2155403
112 | 0.4225983 | 0.5041059 | 8.691481 | 0.2130343
113 | 0.4242051 | 0.4962293 | 8.555677 | 0.210503
114 | 0.425812 | 0.4962293 | 8.555677 | 0.2113004
115 | 0.4274188 | 0.4962293 | 8.555677 | 0.2120977
116 | 0.4290256 | 0.4962293 | 8.555677 | 0.2128951
117 | 0.4306325 | 0.4883526 | 8.419873 | 0.2103005
118 | 0.4306325 | 0.4883526 | 8.419873 | 0.2103005
119 | 0.4306325 | 0.480476 | 8.284068 | 0.2069085
120 | 0.4338462 | 0.480476 | 8.284068 | 0.2084526
121 | 0.4338462 | 0.480476 | 8.284068 | 0.2084526
122 | 0.4338462 | 0.4725993 | 8.148264 | 0.2050354
123 | 0.435453 | 0.4725993 | 8.148264 | 0.2057948
124 | 0.4370598 | 0.4725993 | 8.148264 | 0.2065542
125 | 0.4386667 | 0.4647226 | 8.012459 | 0.2038583
126 | 0.4402735 | 0.4647226 | 8.012459 | 0.2046051
127 | 0.4418803 | 0.4647226 | 8.012459 | 0.2053518
128 | 0.4499145 | 0.3859561 | 6.654415 | 0.1736473
129 | 0.4611624 | 0.3229429 | 5.56798 | 0.1489291
130 | 0.4724103 | 0.2756829 | 4.753154 | 0.1302354
131 | 0.4804444 | 0.228423 | 3.938327 | 0.1097446
132 | 0.4884786 | 0.1890397 | 3.259305 | 0.09234186
133 | 0.4965128 | 0.1575331 | 2.716088 | 0.0782172
134 | 0.5013333 | 0.1339031 | 2.308675 | 0.0671301
135 | 0.5077607 | 0.1102732 | 1.901262 | 0.05599238
136 | 0.5125812 | 0.09451986 | 1.629653 | 0.0484491
137 | 0.5174017 | 0.07876655 | 1.358044 | 0.04075395
138 | 0.5206154 | 0.07088989 | 1.22224 | 0.03690637
139 | 0.5238291 | 0.05513658 | 0.9506308 | 0.02888215
140 | 0.5254359 | 0.04725993 | 0.8148264 | 0.02483206
141 | 0.5286496 | 0.03938327 | 0.679022 | 0.02081995
142 | 0.5302564 | 0.03938327 | 0.679022 | 0.02088323
143 | 0.5334701 | 0.03150662 | 0.5432176 | 0.01680784
144 | 0.5350769 | 0.02362996 | 0.4074132 | 0.01264385
145 | 0.5366838 | 0.01575331 | 0.2716088 | 0.008454546
146 | 0.5382906 | 0.01575331 | 0.2716088 | 0.008479859
147 | 0.5398974 | 0.01575331 | 0.2716088 | 0.008505172
148 | 0.5415043 | 0.01575331 | 0.2716088 | 0.008530485
149 | 0.5431111 | 0.01575331 | 0.2716088 | 0.008555798
150 | 0.5431111 | 0.01575331 | 0.2716088 | 0.008555798
151 | 0.5447179 | 0.007876655 | 0.1358044 | 0.004290555
152 | 0.5447179 | 0.007876655 | 0.1358044 | 0.004290555
153 | 0.5463248 | 0.007876655 | 0.1358044 | 0.004303212
154 | 0.5463248 | 0.007876655 | 0.1358044 | 0.004303212
155 | 0.5479316 | 0 | 0 | 0
156 | 0.5479316 | 0 | 0 | 0
157 | 0.5479316 | 0 | 0 | 0
158 | 0.5479316 | 0 | 0 | 0
159 | 0.5495385 | 0 | 0 | 0
160 | 0.5511453 | 0 | 0 | 0
161 | 0.5511453 | 0 | 0 | 0
162 | 0.5511453 | 0 | 0 | 0
163 | 0.5527521 | 0 | 0 | 0
164 | 0.554359 | 0 | 0 | 0
165 | 0.554359 | 0 | 0 | 0
166 | 0.5559658 | 0 | 0 | 0
167 | 0.5559658 | 0 | 0 | 0
168 | 0.5575726 | 0 | 0 | 0
169 | 0.5575726 | 0 | 0 | 0
170 | 0.5575726 | 0 | 0 | 0
171 | 0.5591795 | 0 | 0 | 0
172 | 0.5591795 | 0 | 0 | 0
173 | 0.5607863 | 0 | 0 | 0
174 | 0.5607863 | 0 | 0 | 0
175 | 0.5607863 | 0 | 0 | 0
176 | 0.5623932 | 0 | 0 | 0
177 | 0.5623932 | 0 | 0 | 0
178 | 0.5623932 | 0 | 0 | 0
179 | 0.5623932 | 0 | 0 | 0
180 | 0.5623932 | 0 | 0 | 0
181 | 0.564 | 0 | 0 | 0
182 | 0.564 | 0 | 0 | 0
183 | 0.564 | 0 | 0 | 0
184 | 0.564 | 0 | 0 | 0
185 | 0.564 | 0 | 0 | 0
186 | 0.564 | 0 | 0 | 0
187 | 0.564 | 0 | 0 | 0
188 | 0.5623932 | 0 | 0 | 0
189 | 0.564 | 0 | 0 | 0
190 | 0.564 | 0 | 0 | 0
191 | 0.564 | 0 | 0 | 0
192 | 0.564 | 0 | 0 | 0
193 | 0.5656068 | 0 | 0 | 0
194 | 0.5656068 | 0 | 0 | 0
195 | 0.5672137 | 0 | 0 | 0
196 | 0.5672137 | 0 | 0 | 0
197 | 0.5688205 | 0 | 0 | 0
198 | 0.5704274 | 0 | 0 | 0
199 | 0.5704274 | 0 | 0 | 0
200 | 0.5720342 | 0 | 0 | 0
201 | 0.5720342 | 0 | 0 | 0
202 | 0.573641 | 0 | 0 | 0
203 | 0.573641 | 0 | 0 | 0
204 | 0.573641 | 0 | 0 | 0
205 | 0.5752479 | 0 | 0 | 0
206 | 0.5752479 | 0 | 0 | 0
207 | 0.5752479 | 0 | 0 | 0
208 | 0.5768547 | 0 | 0 | 0
209 | 0.5768547 | 0 | 0 | 0
210 | 0.5752479 | 0 | 0 | 0
211 | 0.5768547 | 0 | 0 | 0
212 | 0.5768547 | 0 | 0 | 0
213 | 0.5768547 | 0 | 0 | 0
214 | 0.5784615 | 0 | 0 | 0
215 | 0.5784615 | 0 | 0 | 0
216 | 0.5800684 | 0 | 0 | 0
217 | 0.5800684 | 0 | 0 | 0
218 | 0.5816752 | 0 | 0 | 0
219 | 0.5816752 | 0 | 0 | 0
220 | 0.5832821 | 0 | 0 | 0
221 | 0.5832821 | 0 | 0 | 0
222 | 0.5816752 | 0 | 0 | 0
223 | 0.5832821 | 0 | 0 | 0
224 | 0.5816752 | 0 | 0 | 0
225 | 0.5816752 | 0 | 0 | 0
226 | 0.5816752 | 0 | 0 | 0
227 | 0.5816752 | 0 | 0 | 0
228 | 0.5832821 | 0 | 0 | 0
229 | 0.5832821 | 0 | 0 | 0
230 | 0.5832821 | 0 | 0 | 0
231 | 0.5832821 | 0 | 0 | 0
232 | 0.5832821 | 0 | 0 | 0
233 | 0.5832821 | 0 | 0 | 0
234 | 0.5832821 | 0 | 0 | 0
235 | 0.5848889 | 0 | 0 | 0
236 | 0.5848889 | 0 | 0 | 0
237 | 0.5848889 | 0 | 0 | 0
238 | 0.5848889 | 0 | 0 | 0
239 | 0.5848889 | 0 | 0 | 0
240 | 0.5848889 | 0 | 0 | 0
241 | 0.5848889 | 0 | 0 | 0
242 | 0.5848889 | 0 | 0 | 0
243 | 0.5848889 | 0 | 0 | 0
244 | 0.5848889 | 0 | 0 | 0
245 | 0.5848889 | 0 | 0 | 0
246 | 0.5848889 | 0 | 0 | 0
247 | 0.5848889 | 0 | 0 | 0
248 | 0.5832821 | 0 | 0 | 0
249 | 0.5832821 | 0 | 0 | 0
250 | 0.5832821 | 0 | 0 | 0
251 | 0.5848889 | 0 | 0 | 0
252 | 0.5848889 | 0 | 0 | 0
253 | 0.5848889 | 0 | 0 | 0
254 | 0.5848889 | 0 | 0 | 0
255 | 0.5848889 | 0 | 0 | 0