## Summary
0
Time | 2023-10-16 15:45
ID | X012_LM
Pixel | 3
Pixel Area | 0.058
Irradiance | 100
Panel Temperature | 0
Voc | 0.514188
Isc | 1.417798
Vmp | 0.5623932
Imp | 1.276018
Pmp | 0.7176239
FF | 0.9843749
Eff | 0.1237283
Dir | Forward

## Data
| Voltage | Current | Current Density | Power
0 | 0.514188 | 0 | 0 | 0
1 | 0.5350769 | 0 | 0 | 0
2 | 0.5511453 | 0 | 0 | 0
3 | 0.5672137 | 0 | 0 | 0
4 | 0.5816752 | 0 | 0 | 0
5 | 0.5929231 | 0 | 0 | 0
6 | 0.6041709 | 0 | 0 | 0
7 | 0.6122051 | 0 | 0 | 0
8 | 0.6218462 | 0 | 0 | 0
9 | 0.6298803 | 0 | 0 | 0
10 | 0.6363077 | 0 | 0 | 0
11 | 0.6411282 | 0 | 0 | 0
12 | 0.6475556 | 0 | 0 | 0
13 | 0.6523761 | 0 | 0 | 0
14 | 0.6571966 | 0 | 0 | 0
15 | 0.6620171 | 0 | 0 | 0
16 | 0.6652308 | 0 | 0 | 0
17 | 0.6684444 | 0 | 0 | 0
18 | 0.673265 | 0 | 0 | 0
19 | 0.6764786 | 0 | 0 | 0
20 | 0.6780855 | 0 | 0 | 0
21 | 0.6812991 | 0 | 0 | 0
22 | 0.682906 | 0 | 0 | 0
23 | 0.6845128 | 0 | 0 | 0
24 | 0.6861197 | 0 | 0 | 0
25 | 0.6877265 | 0 | 0 | 0
26 | 0.6893333 | 0 | 0 | 0
27 | 0.6909402 | 0 | 0 | 0
28 | 0.692547 | 0 | 0 | 0
29 | 0.6941538 | 0 | 0 | 0
30 | 0.6957607 | 0 | 0 | 0
31 | 0.6957607 | 0 | 0 | 0
32 | 0.6989744 | 0 | 0 | 0
33 | 0.6989744 | 0 | 0 | 0
34 | 0.6989744 | 0 | 0 | 0
35 | 0.7005812 | 0 | 0 | 0
36 | 0.702188 | 0 | 0 | 0
37 | 0.702188 | 0 | 0 | 0
38 | 0.7037949 | 0 | 0 | 0
39 | 0.7037949 | 0 | 0 | 0
40 | 0.7054017 | 0 | 0 | 0
41 | 0.7054017 | 0 | 0 | 0
42 | 0.7070085 | 0 | 0 | 0
43 | 0.7070085 | 0 | 0 | 0
44 | 0.7070085 | 0 | 0 | 0
45 | 0.7086154 | 0 | 0 | 0
46 | 0.7086154 | 0 | 0 | 0
47 | 0.7102222 | 0 | 0 | 0
48 | 0.7102222 | 0 | 0 | 0
49 | 0.7118291 | 0 | 0 | 0
50 | 0.7118291 | 0 | 0 | 0
51 | 0.7118291 | 0 | 0 | 0
52 | 0.7134359 | 0 | 0 | 0
53 | 0.7134359 | 0 | 0 | 0
54 | 0.7134359 | 0 | 0 | 0
55 | 0.7150427 | 0 | 0 | 0
56 | 0.7150427 | 0 | 0 | 0
57 | 0.7150427 | 0 | 0 | 0
58 | 0.7150427 | 0 | 0 | 0
59 | 0.7166496 | 0 | 0 | 0
60 | 0.7166496 | 0 | 0 | 0
61 | 0.7182564 | 0 | 0 | 0
62 | 0.7182564 | 0 | 0 | 0
63 | 0.7182564 | 0 | 0 | 0
64 | 0.7182564 | 0 | 0 | 0
65 | 0.7182564 | 0 | 0 | 0
66 | 0.7182564 | 0 | 0 | 0
67 | 0.7198632 | 0 | 0 | 0
68 | 0.7214701 | 0 | 0 | 0
69 | 0.7198632 | 0 | 0 | 0
70 | 0.7214701 | 0 | 0 | 0
71 | 0.7214701 | 0 | 0 | 0
72 | 0.7214701 | 0 | 0 | 0
73 | 0.7230769 | 0 | 0 | 0
74 | 0.7230769 | 0 | 0 | 0
75 | 0.7230769 | 0 | 0 | 0
76 | 0.7230769 | 0 | 0 | 0
77 | 0.7246838 | 0 | 0 | 0
78 | 0.7246838 | 0 | 0 | 0
79 | 0.7246838 | 0 | 0 | 0
80 | 0.7246838 | 0 | 0 | 0
81 | 0.7246838 | 0 | 0 | 0
82 | 0.7262906 | 0 | 0 | 0
83 | 0.7262906 | 0 | 0 | 0
84 | 0.7262906 | 0 | 0 | 0
85 | 0.7262906 | 0 | 0 | 0
86 | 0.7278974 | 0 | 0 | 0
87 | 0.7278974 | 0 | 0 | 0
88 | 0.7278974 | 0 | 0 | 0
89 | 0.7278974 | 0 | 0 | 0
90 | 0.7278974 | 0 | 0 | 0
91 | 0.7278974 | 0 | 0 | 0
92 | 0.7295043 | 0 | 0 | 0
93 | 0.7295043 | 0 | 0 | 0
94 | 0.7295043 | 0 | 0 | 0
95 | 0.7311111 | 0 | 0 | 0
96 | 0.7311111 | 0 | 0 | 0
97 | 0.7295043 | 0 | 0 | 0
98 | 0.7311111 | 0 | 0 | 0
99 | 0.7311111 | 0 | 0 | 0
100 | 0.7311111 | 0 | 0 | 0
101 | 0.7311111 | 0 | 0 | 0
102 | 0.7327179 | 0 | 0 | 0
103 | 0.7327179 | 0 | 0 | 0
104 | 0.7311111 | 0 | 0 | 0
105 | 0.7327179 | 0 | 0 | 0
106 | 0.7327179 | 0 | 0 | 0
107 | 0.7327179 | 0 | 0 | 0
108 | 0.7327179 | 0 | 0 | 0
109 | 0.7343248 | 0 | 0 | 0
110 | 0.7343248 | 0 | 0 | 0
111 | 0.7343248 | 0 | 0 | 0
112 | 0.7359316 | 0 | 0 | 0
113 | 0.7359316 | 0 | 0 | 0
114 | 0.7359316 | 0 | 0 | 0
115 | 0.7359316 | 0 | 0 | 0
116 | 0.7359316 | 0 | 0 | 0
117 | 0.7359316 | 0 | 0 | 0
118 | 0.7359316 | 0 | 0 | 0
119 | 0.7375385 | 0 | 0 | 0
120 | 0.7359316 | 0 | 0 | 0
121 | 0.7375385 | 0 | 0 | 0
122 | 0.7375385 | 0 | 0 | 0
123 | 0.7375385 | 0 | 0 | 0
124 | 0.7391453 | 0 | 0 | 0
125 | 0.7375385 | 0 | 0 | 0
126 | 0.7391453 | 0 | 0 | 0
127 | 0.7391453 | 0 | 0 | 0
128 | 0.7327179 | 0.1181498 | 2.037066 | 0.0865705
129 | 0.7262906 | 0.2205463 | 3.802523 | 0.1601807
130 | 0.7214701 | 0.3071895 | 5.296371 | 0.2216281
131 | 0.7150427 | 0.3702028 | 6.382807 | 0.2647108
132 | 0.7118291 | 0.4253394 | 7.333437 | 0.3027689
133 | 0.7070085 | 0.480476 | 8.284068 | 0.3397006
134 | 0.7037949 | 0.5119826 | 8.827286 | 0.3603307
135 | 0.7005812 | 0.5434892 | 9.370503 | 0.3807583
136 | 0.6989744 | 0.5749958 | 9.913721 | 0.4019073
137 | 0.6941538 | 0.5986258 | 10.32113 | 0.4155384
138 | 0.692547 | 0.6222557 | 10.72855 | 0.4309414
139 | 0.6909402 | 0.6301324 | 10.86435 | 0.4353838
140 | 0.6893333 | 0.6537624 | 11.27176 | 0.4506602
141 | 0.6877265 | 0.6695157 | 11.54337 | 0.4604437
142 | 0.6861197 | 0.6773923 | 11.67918 | 0.4647722
143 | 0.6845128 | 0.6931456 | 11.95079 | 0.4744671
144 | 0.682906 | 0.7010223 | 12.08659 | 0.4787323
145 | 0.6812991 | 0.7167756 | 12.3582 | 0.4883386
146 | 0.6796923 | 0.7246523 | 12.494 | 0.4925406
147 | 0.6780855 | 0.7325289 | 12.62981 | 0.4967172
148 | 0.6764786 | 0.7482822 | 12.90142 | 0.5061969
149 | 0.6764786 | 0.7482822 | 12.90142 | 0.5061969
150 | 0.6748718 | 0.7561589 | 13.03722 | 0.5103103
151 | 0.673265 | 0.7640355 | 13.17303 | 0.5143983
152 | 0.673265 | 0.7719122 | 13.30883 | 0.5197014
153 | 0.6716581 | 0.7719122 | 13.30883 | 0.5184611
154 | 0.6700513 | 0.7876655 | 13.58044 | 0.5277763
155 | 0.6700513 | 0.7876655 | 13.58044 | 0.5277763
156 | 0.6684444 | 0.7955421 | 13.71624 | 0.5317757
157 | 0.6668376 | 0.8034188 | 13.85205 | 0.5357499
158 | 0.6668376 | 0.8112955 | 13.98785 | 0.5410023
159 | 0.6668376 | 0.8112955 | 13.98785 | 0.5410023
160 | 0.6636239 | 0.8349254 | 14.39527 | 0.5540765
161 | 0.6636239 | 0.8428021 | 14.53107 | 0.5593036
162 | 0.6604103 | 0.8585554 | 14.80268 | 0.5669988
163 | 0.6604103 | 0.866432 | 14.93848 | 0.5722006
164 | 0.6588034 | 0.8743087 | 15.07429 | 0.5759976
165 | 0.6571966 | 0.890062 | 15.3459 | 0.5849457
166 | 0.6555897 | 0.8979387 | 15.4817 | 0.5886794
167 | 0.6539829 | 0.8979387 | 15.4817 | 0.5872365
168 | 0.6523761 | 0.913692 | 15.75331 | 0.5960708
169 | 0.6523761 | 0.9215686 | 15.88911 | 0.6012093
170 | 0.6507692 | 0.9294453 | 16.02492 | 0.6048544
171 | 0.6491624 | 0.9373219 | 16.16072 | 0.6084742
172 | 0.6475556 | 0.9451986 | 16.29653 | 0.6120686
173 | 0.6459487 | 0.9530752 | 16.43233 | 0.6156377
174 | 0.6443419 | 0.9609519 | 16.56814 | 0.6191816
175 | 0.642735 | 0.9688286 | 16.70394 | 0.6227001
176 | 0.6411282 | 0.9767052 | 16.83975 | 0.6261933
177 | 0.6395214 | 0.9924585 | 17.11135 | 0.6346984
178 | 0.6379145 | 1.008212 | 17.38296 | 0.643153
179 | 0.6347009 | 1.016088 | 17.51877 | 0.6449122
180 | 0.633094 | 1.023965 | 17.65457 | 0.6482662
181 | 0.6314872 | 1.031842 | 17.79038 | 0.6515949
182 | 0.6298803 | 1.039718 | 17.92618 | 0.6548982
183 | 0.6282735 | 1.055472 | 18.19779 | 0.6631249
184 | 0.6250598 | 1.055472 | 18.19779 | 0.659733
185 | 0.623453 | 1.071225 | 18.4694 | 0.6678585
186 | 0.6218462 | 1.079102 | 18.6052 | 0.6710353
187 | 0.6202393 | 1.094855 | 18.87681 | 0.6790721
188 | 0.6170256 | 1.094855 | 18.87681 | 0.6755536
189 | 0.6154188 | 1.102732 | 19.01262 | 0.6786418
190 | 0.613812 | 1.118485 | 19.28422 | 0.6865395
191 | 0.6105983 | 1.126362 | 19.42003 | 0.6877545
192 | 0.6089915 | 1.142115 | 19.69164 | 0.6955383
193 | 0.6041709 | 1.157868 | 19.96325 | 0.6995504
194 | 0.6009573 | 1.165745 | 20.09905 | 0.7005629
195 | 0.5977436 | 1.181498 | 20.37066 | 0.706233
196 | 0.5945299 | 1.189375 | 20.50646 | 0.707119
197 | 0.5897094 | 1.205128 | 20.77807 | 0.7106754
198 | 0.5864957 | 1.213005 | 20.91388 | 0.7114222
199 | 0.5832821 | 1.220882 | 21.04968 | 0.7121183
200 | 0.5800684 | 1.236635 | 21.32129 | 0.7173328
201 | 0.5752479 | 1.244511 | 21.45709 | 0.7159026
202 | 0.5704274 | 1.252388 | 21.5929 | 0.7143964
203 | 0.5672137 | 1.260265 | 21.7287 | 0.7148394
204 | 0.5623932 | 1.276018 | 22.00031 | 0.7176239
205 | 0.5575726 | 1.276018 | 22.00031 | 0.7114728
206 | 0.554359 | 1.283895 | 22.13612 | 0.7117386
207 | 0.5495385 | 1.291771 | 22.27192 | 0.7098781
208 | 0.5415043 | 1.307525 | 22.54353 | 0.7080302
209 | 0.5334701 | 1.315401 | 22.67933 | 0.7017273
210 | 0.5254359 | 1.331155 | 22.95094 | 0.6994365
211 | 0.5174017 | 1.339031 | 23.08675 | 0.6928171
212 | 0.5109744 | 1.346908 | 23.22255 | 0.6882354
213 | 0.504547 | 1.346908 | 23.22255 | 0.6795784
214 | 0.4965128 | 1.354785 | 23.35836 | 0.6726679
215 | 0.4900855 | 1.354785 | 23.35836 | 0.6639603
216 | 0.4804444 | 1.362661 | 23.49416 | 0.6546831
217 | 0.4724103 | 1.370538 | 23.62996 | 0.6474562
218 | 0.4643761 | 1.370538 | 23.62996 | 0.636445
219 | 0.4563419 | 1.378415 | 23.76577 | 0.6290283
220 | 0.4483077 | 1.378415 | 23.76577 | 0.6179539
221 | 0.4418803 | 1.386291 | 23.90157 | 0.6125749
222 | 0.4338462 | 1.386291 | 23.90157 | 0.6014371
223 | 0.4274188 | 1.394168 | 24.03738 | 0.5958936
224 | 0.4097436 | 1.394168 | 24.03738 | 0.5712514
225 | 0.3920684 | 1.394168 | 24.03738 | 0.5466092
226 | 0.3776068 | 1.402045 | 24.17318 | 0.5294216
227 | 0.3631453 | 1.402045 | 24.17318 | 0.5091459
228 | 0.3486838 | 1.409921 | 24.30899 | 0.4916166
229 | 0.3374359 | 1.402045 | 24.17318 | 0.4731002
230 | 0.3245812 | 1.409921 | 24.30899 | 0.4576339
231 | 0.3149402 | 1.409921 | 24.30899 | 0.4440408
232 | 0.3036923 | 1.409921 | 24.30899 | 0.4281822
233 | 0.2908376 | 1.409921 | 24.30899 | 0.4100581
234 | 0.2795897 | 1.409921 | 24.30899 | 0.3941995
235 | 0.2699487 | 1.417798 | 24.44479 | 0.3827327
236 | 0.2587009 | 1.417798 | 24.44479 | 0.3667855
237 | 0.2506667 | 1.409921 | 24.30899 | 0.3534203
238 | 0.2410256 | 1.409921 | 24.30899 | 0.3398272
239 | 0.2313846 | 1.417798 | 24.44479 | 0.3280566
240 | 0.2185299 | 1.417798 | 24.44479 | 0.3098313
241 | 0.2040684 | 1.417798 | 24.44479 | 0.2893277
242 | 0.1912137 | 1.417798 | 24.44479 | 0.2711023
243 | 0.1799658 | 1.417798 | 24.44479 | 0.2551551
244 | 0.1687179 | 1.417798 | 24.44479 | 0.239208
245 | 0.1574701 | 1.417798 | 24.44479 | 0.2232608
246 | 0.1478291 | 1.417798 | 24.44479 | 0.2095917
247 | 0.138188 | 1.417798 | 24.44479 | 0.1959227
248 | 0.1269402 | 1.417798 | 24.44479 | 0.1799755
249 | 0.1156923 | 1.417798 | 24.44479 | 0.1640283
250 | 0.1044444 | 1.417798 | 24.44479 | 0.1480811
251 | 0.09480342 | 1.417798 | 24.44479 | 0.1344121
252 | 0.08676923 | 1.417798 | 24.44479 | 0.1230212
253 | 0.07712821 | 1.417798 | 24.44479 | 0.1093522
254 | 0.06748718 | 1.417798 | 24.44479 | 0.09568318
255 | 0.05945299 | 1.417798 | 24.44479 | 0.08429233