## Summary
0
Time | 2023-10-16 15:45
ID | X012_LM
Pixel | 3
Pixel Area | 0.058
Irradiance | 100
Panel Temperature | 0
Voc | 0.003213675
Isc | 0
Vmp | 0.4932991
Imp | 1.149992
Pmp | 0.5672899
FF | 5672898.8
Eff | 0.0978086
Dir | Reverse

## Data
| Voltage | Current | Current Density | Power
0 | 0.003213675 | 1.173622 | 20.23485 | 0.003771639
1 | 0.003213675 | 1.205128 | 20.77807 | 0.003872891
2 | 0.004820513 | 1.244511 | 21.45709 | 0.005999184
3 | 0.008034188 | 1.260265 | 21.7287 | 0.0101252
4 | 0.01124786 | 1.283895 | 22.13612 | 0.01444107
5 | 0.01446154 | 1.307525 | 22.54353 | 0.01890882
6 | 0.01928205 | 1.315401 | 22.67933 | 0.02536364
7 | 0.02410256 | 1.331155 | 22.95094 | 0.03208424
8 | 0.03213675 | 1.339031 | 23.08675 | 0.04303212
9 | 0.0385641 | 1.354785 | 23.35836 | 0.05224605
10 | 0.04659829 | 1.362661 | 23.49416 | 0.06349769
11 | 0.05463248 | 1.370538 | 23.62996 | 0.07487589
12 | 0.06266667 | 1.370538 | 23.62996 | 0.08588705
13 | 0.06909402 | 1.378415 | 23.76577 | 0.0952402
14 | 0.07552137 | 1.386291 | 23.90157 | 0.1046946
15 | 0.08194872 | 1.386291 | 23.90157 | 0.1136048
16 | 0.09480342 | 1.394168 | 24.03738 | 0.1321719
17 | 0.1076581 | 1.394168 | 24.03738 | 0.1500935
18 | 0.118906 | 1.394168 | 24.03738 | 0.1657749
19 | 0.1301538 | 1.402045 | 24.17318 | 0.1824815
20 | 0.1414017 | 1.394168 | 24.03738 | 0.1971377
21 | 0.1494359 | 1.394168 | 24.03738 | 0.2083387
22 | 0.1590769 | 1.402045 | 24.17318 | 0.2230329
23 | 0.1671111 | 1.402045 | 24.17318 | 0.2342972
24 | 0.178359 | 1.402045 | 24.17318 | 0.2500672
25 | 0.188 | 1.402045 | 24.17318 | 0.2635844
26 | 0.197641 | 1.402045 | 24.17318 | 0.2771015
27 | 0.2072821 | 1.402045 | 24.17318 | 0.2906187
28 | 0.2153162 | 1.409921 | 24.30899 | 0.3035789
29 | 0.2233504 | 1.402045 | 24.17318 | 0.3131473
30 | 0.2313846 | 1.409921 | 24.30899 | 0.3262341
31 | 0.2394188 | 1.402045 | 24.17318 | 0.3356758
32 | 0.257094 | 1.394168 | 24.03738 | 0.3584322
33 | 0.2731624 | 1.394168 | 24.03738 | 0.3808342
34 | 0.2892308 | 1.386291 | 23.90157 | 0.4009581
35 | 0.3036923 | 1.378415 | 23.76577 | 0.4186139
36 | 0.3149402 | 1.378415 | 23.76577 | 0.4341181
37 | 0.326188 | 1.378415 | 23.76577 | 0.4496224
38 | 0.3374359 | 1.370538 | 23.62996 | 0.4624687
39 | 0.3454701 | 1.370538 | 23.62996 | 0.4734799
40 | 0.3567179 | 1.362661 | 23.49416 | 0.4860857
41 | 0.366359 | 1.354785 | 23.35836 | 0.4963375
42 | 0.3743932 | 1.346908 | 23.22255 | 0.5042731
43 | 0.3824274 | 1.339031 | 23.08675 | 0.5120822
44 | 0.3904615 | 1.331155 | 22.95094 | 0.5197647
45 | 0.3968889 | 1.331155 | 22.95094 | 0.5283205
46 | 0.4033162 | 1.323278 | 22.81514 | 0.5336995
47 | 0.4113504 | 1.315401 | 22.67933 | 0.5410909
48 | 0.4177778 | 1.299648 | 22.40773 | 0.5429641
49 | 0.425812 | 1.283895 | 22.13612 | 0.5466977
50 | 0.4338462 | 1.268141 | 21.86451 | 0.5501783
51 | 0.4386667 | 1.260265 | 21.7287 | 0.5528362
52 | 0.445094 | 1.252388 | 21.5929 | 0.5574305
53 | 0.4515214 | 1.236635 | 21.32129 | 0.558367
54 | 0.4563419 | 1.228758 | 21.18549 | 0.5607338
55 | 0.4611624 | 1.220882 | 21.04968 | 0.5630246
56 | 0.4659829 | 1.205128 | 20.77807 | 0.5615691
57 | 0.4724103 | 1.197252 | 20.64227 | 0.5655939
58 | 0.4756239 | 1.181498 | 20.37066 | 0.5619488
59 | 0.4804444 | 1.173622 | 20.23485 | 0.56386
60 | 0.485265 | 1.165745 | 20.09905 | 0.5656952
61 | 0.4884786 | 1.157868 | 19.96325 | 0.5655939
62 | 0.4932991 | 1.149992 | 19.82744 | 0.5672899
63 | 0.4965128 | 1.142115 | 19.69164 | 0.5670747
64 | 0.5013333 | 1.126362 | 19.42003 | 0.5646826
65 | 0.504547 | 1.110608 | 19.14842 | 0.5603541
66 | 0.5077607 | 1.102732 | 19.01262 | 0.5599238
67 | 0.5125812 | 1.086978 | 18.74101 | 0.5571647
68 | 0.5157949 | 1.071225 | 18.4694 | 0.5525324
69 | 0.5190085 | 1.063348 | 18.33359 | 0.5518869
70 | 0.5222222 | 1.055472 | 18.19779 | 0.5511908
71 | 0.5254359 | 1.047595 | 18.06198 | 0.5504441
72 | 0.5270427 | 1.039718 | 17.92618 | 0.5479761
73 | 0.5302564 | 1.031842 | 17.79038 | 0.5471407
74 | 0.5350769 | 1.023965 | 17.65457 | 0.5479001
75 | 0.5366838 | 1.008212 | 17.38296 | 0.5410909
76 | 0.5382906 | 1.000335 | 17.24716 | 0.538471
77 | 0.5415043 | 0.9924585 | 17.11135 | 0.5374205
78 | 0.5431111 | 0.9845819 | 16.97555 | 0.5347374
79 | 0.5447179 | 0.9845819 | 16.97555 | 0.5363194
80 | 0.5479316 | 0.9688286 | 16.70394 | 0.5308518
81 | 0.5511453 | 0.9530752 | 16.43233 | 0.5252829
82 | 0.5527521 | 0.9451986 | 16.29653 | 0.5224605
83 | 0.5559658 | 0.9373219 | 16.16072 | 0.521119
84 | 0.5575726 | 0.9294453 | 16.02492 | 0.5182333
85 | 0.5591795 | 0.9215686 | 15.88911 | 0.5153223
86 | 0.5623932 | 0.913692 | 15.75331 | 0.5138541
87 | 0.564 | 0.9058153 | 15.61751 | 0.5108798
88 | 0.5656068 | 0.8979387 | 15.4817 | 0.5078802
89 | 0.5672137 | 0.890062 | 15.3459 | 0.5048553
90 | 0.5688205 | 0.890062 | 15.3459 | 0.5062855
91 | 0.5704274 | 0.8743087 | 15.07429 | 0.4987296
92 | 0.573641 | 0.866432 | 14.93848 | 0.497021
93 | 0.573641 | 0.866432 | 14.93848 | 0.497021
94 | 0.5768547 | 0.8585554 | 14.80268 | 0.4952617
95 | 0.5784615 | 0.8585554 | 14.80268 | 0.4966413
96 | 0.5800684 | 0.8428021 | 14.53107 | 0.4888828
97 | 0.5816752 | 0.8270488 | 14.25946 | 0.4810738
98 | 0.5832821 | 0.8112955 | 13.98785 | 0.4732141
99 | 0.5864957 | 0.8034188 | 13.85205 | 0.4712017
100 | 0.5864957 | 0.7955421 | 13.71624 | 0.4665821
101 | 0.5897094 | 0.7876655 | 13.58044 | 0.4644937
102 | 0.5913162 | 0.7797888 | 13.44464 | 0.4611018
103 | 0.5913162 | 0.7797888 | 13.44464 | 0.4611018
104 | 0.5929231 | 0.7719122 | 13.30883 | 0.4576845
105 | 0.5945299 | 0.7561589 | 13.03722 | 0.4495591
106 | 0.5961368 | 0.7561589 | 13.03722 | 0.4507741
107 | 0.5977436 | 0.7482822 | 12.90142 | 0.4472809
108 | 0.5993504 | 0.7482822 | 12.90142 | 0.4484833
109 | 0.5993504 | 0.7404056 | 12.76561 | 0.4437624
110 | 0.6009573 | 0.7325289 | 12.62981 | 0.4402186
111 | 0.6025641 | 0.7325289 | 12.62981 | 0.4413956
112 | 0.6025641 | 0.7246523 | 12.494 | 0.4366494
113 | 0.6057778 | 0.7167756 | 12.3582 | 0.4342067
114 | 0.6057778 | 0.7167756 | 12.3582 | 0.4342067
115 | 0.6073846 | 0.7088989 | 12.2224 | 0.4305743
116 | 0.6089915 | 0.6931456 | 11.95079 | 0.4221198
117 | 0.6105983 | 0.6931456 | 11.95079 | 0.4232335
118 | 0.6105983 | 0.685269 | 11.81498 | 0.4184241
119 | 0.6105983 | 0.685269 | 11.81498 | 0.4184241
120 | 0.6122051 | 0.685269 | 11.81498 | 0.4195252
121 | 0.6122051 | 0.6773923 | 11.67918 | 0.4147031
122 | 0.613812 | 0.6695157 | 11.54337 | 0.4109567
123 | 0.613812 | 0.661639 | 11.40757 | 0.4061219
124 | 0.6154188 | 0.661639 | 11.40757 | 0.4071851
125 | 0.6154188 | 0.661639 | 11.40757 | 0.4071851
126 | 0.6170256 | 0.6537624 | 11.27176 | 0.4033881
127 | 0.6186325 | 0.6537624 | 11.27176 | 0.4044386
128 | 0.623453 | 0.5434892 | 9.370503 | 0.33884
129 | 0.6314872 | 0.456846 | 7.876655 | 0.2884924
130 | 0.6379145 | 0.3859561 | 6.654415 | 0.246207
131 | 0.642735 | 0.3229429 | 5.56798 | 0.2075667
132 | 0.6459487 | 0.2756829 | 4.753154 | 0.178077
133 | 0.6507692 | 0.228423 | 3.938327 | 0.1486507
134 | 0.6539829 | 0.1969164 | 3.39511 | 0.1287799
135 | 0.6588034 | 0.1654098 | 2.851892 | 0.1089725
136 | 0.6604103 | 0.1417798 | 2.444479 | 0.09363283
137 | 0.6636239 | 0.1181498 | 2.037066 | 0.07840705
138 | 0.6668376 | 0.1023965 | 1.765457 | 0.06828185
139 | 0.6684444 | 0.0866432 | 1.493848 | 0.05791617
140 | 0.6700513 | 0.07088989 | 1.22224 | 0.04749986
141 | 0.673265 | 0.05513658 | 0.9506308 | 0.03712153
142 | 0.673265 | 0.05513658 | 0.9506308 | 0.03712153
143 | 0.6764786 | 0.04725993 | 0.8148264 | 0.03197033
144 | 0.6780855 | 0.03938327 | 0.679022 | 0.02670523
145 | 0.6780855 | 0.03150662 | 0.5432176 | 0.02136418
146 | 0.6796923 | 0.02362996 | 0.4074132 | 0.01606111
147 | 0.6812991 | 0.02362996 | 0.4074132 | 0.01609907
148 | 0.682906 | 0.01575331 | 0.2716088 | 0.01075803
149 | 0.682906 | 0.01575331 | 0.2716088 | 0.01075803
150 | 0.6845128 | 0.01575331 | 0.2716088 | 0.01078334
151 | 0.6861197 | 0.01575331 | 0.2716088 | 0.01080866
152 | 0.6861197 | 0.01575331 | 0.2716088 | 0.01080866
153 | 0.6877265 | 0.007876655 | 0.1358044 | 0.005416984
154 | 0.6877265 | 0.007876655 | 0.1358044 | 0.005416984
155 | 0.6893333 | 0.007876655 | 0.1358044 | 0.005429641
156 | 0.6893333 | 0.007876655 | 0.1358044 | 0.005429641
157 | 0.6909402 | 0.007876655 | 0.1358044 | 0.005442297
158 | 0.6909402 | 0 | 0 | 0
159 | 0.692547 | 0 | 0 | 0
160 | 0.692547 | 0.007876655 | 0.1358044 | 0.005454954
161 | 0.692547 | 0 | 0 | 0
162 | 0.6941538 | 0.007876655 | 0.1358044 | 0.00546761
163 | 0.6941538 | 0 | 0 | 0
164 | 0.6957607 | 0.007876655 | 0.1358044 | 0.005480267
165 | 0.6957607 | 0.007876655 | 0.1358044 | 0.005480267
166 | 0.6957607 | 0 | 0 | 0
167 | 0.6973675 | 0 | 0 | 0
168 | 0.6973675 | 0 | 0 | 0
169 | 0.6973675 | 0 | 0 | 0
170 | 0.6973675 | 0 | 0 | 0
171 | 0.6989744 | 0 | 0 | 0
172 | 0.6989744 | 0 | 0 | 0
173 | 0.6989744 | 0 | 0 | 0
174 | 0.7005812 | 0 | 0 | 0
175 | 0.7005812 | 0 | 0 | 0
176 | 0.7005812 | 0 | 0 | 0
177 | 0.7005812 | 0 | 0 | 0
178 | 0.702188 | 0 | 0 | 0
179 | 0.702188 | 0 | 0 | 0
180 | 0.702188 | 0 | 0 | 0
181 | 0.7037949 | 0 | 0 | 0
182 | 0.7037949 | 0 | 0 | 0
183 | 0.7037949 | 0 | 0 | 0
184 | 0.7054017 | 0 | 0 | 0
185 | 0.7054017 | 0 | 0 | 0
186 | 0.7054017 | 0 | 0 | 0
187 | 0.7054017 | 0 | 0 | 0
188 | 0.7054017 | 0 | 0 | 0
189 | 0.7070085 | 0 | 0 | 0
190 | 0.7070085 | 0 | 0 | 0
191 | 0.7070085 | 0 | 0 | 0
192 | 0.7070085 | 0 | 0 | 0
193 | 0.7086154 | 0 | 0 | 0
194 | 0.7086154 | 0 | 0 | 0
195 | 0.7086154 | 0 | 0 | 0
196 | 0.7086154 | 0 | 0 | 0
197 | 0.7102222 | 0 | 0 | 0
198 | 0.7102222 | 0 | 0 | 0
199 | 0.7102222 | 0 | 0 | 0
200 | 0.7102222 | 0 | 0 | 0
201 | 0.7102222 | 0 | 0 | 0
202 | 0.7118291 | 0 | 0 | 0
203 | 0.7118291 | 0 | 0 | 0
204 | 0.7118291 | 0 | 0 | 0
205 | 0.7118291 | 0 | 0 | 0
206 | 0.7118291 | 0 | 0 | 0
207 | 0.7118291 | 0 | 0 | 0
208 | 0.7134359 | 0 | 0 | 0
209 | 0.7134359 | 0 | 0 | 0
210 | 0.7134359 | 0 | 0 | 0
211 | 0.7134359 | 0 | 0 | 0
212 | 0.7150427 | 0 | 0 | 0
213 | 0.7150427 | 0 | 0 | 0
214 | 0.7150427 | 0 | 0 | 0
215 | 0.7166496 | 0 | 0 | 0
216 | 0.7166496 | 0 | 0 | 0
217 | 0.7150427 | 0 | 0 | 0
218 | 0.7166496 | 0 | 0 | 0
219 | 0.7166496 | 0 | 0 | 0
220 | 0.7182564 | 0 | 0 | 0
221 | 0.7166496 | 0 | 0 | 0
222 | 0.7166496 | 0 | 0 | 0
223 | 0.7182564 | 0 | 0 | 0
224 | 0.7182564 | 0 | 0 | 0
225 | 0.7182564 | 0 | 0 | 0
226 | 0.7198632 | 0 | 0 | 0
227 | 0.7198632 | 0 | 0 | 0
228 | 0.7198632 | 0 | 0 | 0
229 | 0.7198632 | 0 | 0 | 0
230 | 0.7198632 | 0 | 0 | 0
231 | 0.7198632 | 0 | 0 | 0
232 | 0.7214701 | 0 | 0 | 0
233 | 0.7214701 | 0 | 0 | 0
234 | 0.7214701 | 0 | 0 | 0
235 | 0.7214701 | 0 | 0 | 0
236 | 0.7214701 | 0 | 0 | 0
237 | 0.7230769 | 0 | 0 | 0
238 | 0.7230769 | 0 | 0 | 0
239 | 0.7230769 | 0 | 0 | 0
240 | 0.7230769 | 0 | 0 | 0
241 | 0.7230769 | 0 | 0 | 0
242 | 0.7230769 | 0 | 0 | 0
243 | 0.7246838 | 0 | 0 | 0
244 | 0.7246838 | 0 | 0 | 0
245 | 0.7246838 | 0 | 0 | 0
246 | 0.7246838 | 0 | 0 | 0
247 | 0.7246838 | 0 | 0 | 0
248 | 0.7246838 | 0 | 0 | 0
249 | 0.7246838 | 0 | 0 | 0
250 | 0.7262906 | 0 | 0 | 0
251 | 0.7262906 | 0 | 0 | 0
252 | 0.7262906 | 0 | 0 | 0
253 | 0.7262906 | 0 | 0 | 0
254 | 0.7262906 | 0 | 0 | 0
255 | 0.7278974 | 0 | 0 | 0