## Summary
| 0 | 0 | 0 | 0 | 0 | 0 | 0 | 0 | 0 | 0 | 0 | 0
Time | 2023-10-16 16:25 | 2023-10-16 16:25 | 2023-10-16 16:25 | 2023-10-16 16:25 | 2023-10-16 16:25 | 2023-10-16 16:25 | 2023-10-16 16:25 | 2023-10-16 16:25 | 2023-10-16 16:25 | 2023-10-16 16:26 | 2023-10-16 16:26 | 2023-10-16 16:26
ID | X013_LM | X013_LM | X013_LM | X013_LM | X013_LM | X013_LM | X013_LM | X013_LM | X013_LM | X013_LM | X013_LM | X013_LM
Pixel | 0 | 1 | 2 | 3 | 4 | 5 | 0 | 1 | 2 | 3 | 4 | 5
Pixel Area | 0.058 | 0.058 | 0.058 | 0.058 | 0.058 | 0.058 | 0.058 | 0.058 | 0.058 | 0.058 | 0.058 | 0.058
Irradiance | 100 | 100 | 100 | 100 | 100 | 100 | 100 | 100 | 100 | 100 | 100 | 100
Panel Temperature | 0 | 0 | 0 | 0 | 0 | 0 | 0 | 0 | 0 | 0 | 0 | 0
Voc | 0.003213675 | 0.004820513 | 0.004820513 | 0.004820513 | 0.003213675 | 0.004820513 | 0.003213675 | 0.692547 | 0.7182564 | 0.178359 | 0.5559658 | 0.7166496
Isc | 0 | 0 | 0 | 0 | 0 | 0 | 1.409921 | 1.433551 | 1.441428 | 0 | 1.417798 | 1.394168
Vmp | 0.5270427 | 0.4756239 | 0.4965128 | 0.004820513 | 0.4900855 | 0.4916923 | 0.6057778 | 0.5575726 | 0.573641 | 0.178359 | 0.5929231 | 0.5977436
Imp | 1.189375 | 1.157868 | 1.157868 | 0.2678063 | 1.157868 | 1.134238 | 1.268141 | 1.268141 | 1.260265 | 0 | 1.236635 | 1.181498
Pmp | 0.6268514 | 0.5507099 | 0.5748964 | 0.001290964 | 0.5674544 | 0.5576963 | 0.7682119 | 0.707081 | 0.7229396 | 0 | 0.7332293 | 0.706233
FF | 6268514.0 | 5507098.6 | 5748964.4 | 12909.64 | 5674544.2 | 5576962.5 | 169.541 | 0.7122077 | 0.6982799 | 0 | 0.9302022 | 0.706848
Eff | 0.1080778 | 0.09494998 | 0.09912008 | 0.0002225799 | 0.09783697 | 0.09615453 | 0.1324503 | 0.1219105 | 0.1246448 | 0 | 0.1264188 | 0.1217643
Dir | Reverse | Reverse | Reverse | Reverse | Reverse | Reverse | Forward | Forward | Forward | Forward | Forward | Forward