## Summary
| 0 | 0 | 0 | 0 | 0 | 0
Time | 2023-10-16 16:25 | 2023-10-16 16:25 | 2023-10-16 16:25 | 2023-10-16 16:25 | 2023-10-16 16:25 | 2023-10-16 16:25
ID | X013_LM | X013_LM | X013_LM | X013_LM | X013_LM | X013_LM
Pixel | 0 | 1 | 2 | 3 | 4 | 5
Pixel Area | 0.058 | 0.058 | 0.058 | 0.058 | 0.058 | 0.058
Irradiance | 100 | 100 | 100 | 100 | 100 | 100
Panel Temperature | 0 | 0 | 0 | 0 | 0 | 0
Voc | 0.003213675 | 0.004820513 | 0.004820513 | 0.004820513 | 0.003213675 | 0.004820513
Isc | 0 | 0 | 0 | 0 | 0 | 0
Vmp | 0.5270427 | 0.4756239 | 0.4965128 | 0.004820513 | 0.4900855 | 0.4916923
Imp | 1.189375 | 1.157868 | 1.157868 | 0.2678063 | 1.157868 | 1.134238
Pmp | 0.6268514 | 0.5507099 | 0.5748964 | 0.001290964 | 0.5674544 | 0.5576963
FF | 6268514.0 | 5507098.6 | 5748964.4 | 12909.64 | 5674544.2 | 5576962.5
Eff | 0.1080778 | 0.09494998 | 0.09912008 | 0.0002225799 | 0.09783697 | 0.09615453
Dir | Reverse | Reverse | Reverse | Reverse | Reverse | Reverse