## Summary
0
Time | 2023-10-16 16:25
ID | X013_LM
Pixel | 0
Pixel Area | 0.058
Irradiance | 100
Panel Temperature | 0
Voc | 0.003213675
Isc | 0
Vmp | 0.5270427
Imp | 1.189375
Pmp | 0.6268514
FF | 6268514.0
Eff | 0.1080778
Dir | Reverse

## Data
| Voltage | Current | Current Density | Power
0 | 0.003213675 | 1.417798 | 24.44479 | 0.004556342
1 | 0.003213675 | 1.417798 | 24.44479 | 0.004556342
2 | 0.004820513 | 1.417798 | 24.44479 | 0.006834513
3 | 0.008034188 | 1.417798 | 24.44479 | 0.01139085
4 | 0.01124786 | 1.409921 | 24.30899 | 0.0158586
5 | 0.01606838 | 1.417798 | 24.44479 | 0.02278171
6 | 0.02088889 | 1.417798 | 24.44479 | 0.02961622
7 | 0.02410256 | 1.417798 | 24.44479 | 0.03417256
8 | 0.03213675 | 1.417798 | 24.44479 | 0.04556342
9 | 0.04017094 | 1.409921 | 24.30899 | 0.05663786
10 | 0.04659829 | 1.417798 | 24.44479 | 0.06606696
11 | 0.05302564 | 1.417798 | 24.44479 | 0.07517964
12 | 0.06105983 | 1.417798 | 24.44479 | 0.0865705
13 | 0.06909402 | 1.417798 | 24.44479 | 0.09796135
14 | 0.07391453 | 1.417798 | 24.44479 | 0.1047959
15 | 0.08194872 | 1.409921 | 24.30899 | 0.1155412
16 | 0.09480342 | 1.417798 | 24.44479 | 0.1344121
17 | 0.1076581 | 1.409921 | 24.30899 | 0.1517895
18 | 0.118906 | 1.409921 | 24.30899 | 0.1676481
19 | 0.1301538 | 1.409921 | 24.30899 | 0.1835067
20 | 0.1397949 | 1.409921 | 24.30899 | 0.1970998
21 | 0.1494359 | 1.417798 | 24.44479 | 0.2118699
22 | 0.1574701 | 1.409921 | 24.30899 | 0.2220204
23 | 0.1671111 | 1.409921 | 24.30899 | 0.2356135
24 | 0.178359 | 1.409921 | 24.30899 | 0.2514721
25 | 0.188 | 1.409921 | 24.30899 | 0.2650652
26 | 0.197641 | 1.417798 | 24.44479 | 0.280215
27 | 0.2056752 | 1.409921 | 24.30899 | 0.2899859
28 | 0.2153162 | 1.409921 | 24.30899 | 0.3035789
29 | 0.2233504 | 1.409921 | 24.30899 | 0.3149065
30 | 0.2313846 | 1.409921 | 24.30899 | 0.3262341
31 | 0.2394188 | 1.409921 | 24.30899 | 0.3375617
32 | 0.2587009 | 1.402045 | 24.17318 | 0.3627101
33 | 0.2763761 | 1.402045 | 24.17318 | 0.3874916
34 | 0.2908376 | 1.402045 | 24.17318 | 0.4077673
35 | 0.3052991 | 1.402045 | 24.17318 | 0.428043
36 | 0.3181538 | 1.402045 | 24.17318 | 0.4460659
37 | 0.3310085 | 1.402045 | 24.17318 | 0.4640887
38 | 0.3422564 | 1.394168 | 24.03738 | 0.4771629
39 | 0.3535043 | 1.394168 | 24.03738 | 0.4928443
40 | 0.3647521 | 1.386291 | 23.90157 | 0.5056527
41 | 0.3743932 | 1.386291 | 23.90157 | 0.519018
42 | 0.385641 | 1.378415 | 23.76577 | 0.5315732
43 | 0.3936752 | 1.378415 | 23.76577 | 0.5426477
44 | 0.4017094 | 1.370538 | 23.62996 | 0.550558
45 | 0.4097436 | 1.370538 | 23.62996 | 0.5615691
46 | 0.4177778 | 1.362661 | 23.49416 | 0.5692896
47 | 0.4242051 | 1.354785 | 23.35836 | 0.5747066
48 | 0.4338462 | 1.346908 | 23.22255 | 0.5843509
49 | 0.4418803 | 1.331155 | 22.95094 | 0.5882111
50 | 0.4515214 | 1.323278 | 22.81514 | 0.5974883
51 | 0.4579487 | 1.315401 | 22.67933 | 0.6023864
52 | 0.4659829 | 1.299648 | 22.40773 | 0.6056138
53 | 0.4724103 | 1.291771 | 22.27192 | 0.6102461
54 | 0.4788376 | 1.283895 | 22.13612 | 0.6147771
55 | 0.4836581 | 1.276018 | 22.00031 | 0.6171565
56 | 0.4884786 | 1.268141 | 21.86451 | 0.61946
57 | 0.494906 | 1.252388 | 21.5929 | 0.6198144
58 | 0.4997265 | 1.244511 | 21.45709 | 0.6219154
59 | 0.504547 | 1.236635 | 21.32129 | 0.6239404
60 | 0.5093675 | 1.220882 | 21.04968 | 0.6218774
61 | 0.514188 | 1.213005 | 20.91388 | 0.6237126
62 | 0.5174017 | 1.205128 | 20.77807 | 0.6235354
63 | 0.5222222 | 1.197252 | 20.64227 | 0.6252314
64 | 0.5270427 | 1.189375 | 20.50646 | 0.6268514
65 | 0.5318632 | 1.173622 | 20.23485 | 0.6242062
66 | 0.5350769 | 1.157868 | 19.96325 | 0.6195486
67 | 0.5398974 | 1.142115 | 19.69164 | 0.6166249
68 | 0.5447179 | 1.134238 | 19.55583 | 0.61784
69 | 0.5479316 | 1.126362 | 19.42003 | 0.6171692
70 | 0.5511453 | 1.110608 | 19.14842 | 0.6121066
71 | 0.5527521 | 1.102732 | 19.01262 | 0.6095373
72 | 0.5559658 | 1.094855 | 18.87681 | 0.608702
73 | 0.5591795 | 1.079102 | 18.6052 | 0.6034115
74 | 0.5623932 | 1.071225 | 18.4694 | 0.6024497
75 | 0.5656068 | 1.063348 | 18.33359 | 0.6014371
76 | 0.5688205 | 1.055472 | 18.19779 | 0.600374
77 | 0.5704274 | 1.047595 | 18.06198 | 0.5975769
78 | 0.573641 | 1.039718 | 17.92618 | 0.5964252
79 | 0.5752479 | 1.031842 | 17.79038 | 0.5935648
80 | 0.5768547 | 1.016088 | 17.51877 | 0.5861354
81 | 0.5800684 | 1.008212 | 17.38296 | 0.5848318
82 | 0.5816752 | 1.000335 | 17.24716 | 0.5818702
83 | 0.5848889 | 0.9924585 | 17.11135 | 0.580478
84 | 0.5881026 | 0.9767052 | 16.83975 | 0.5744028
85 | 0.5897094 | 0.9688286 | 16.70394 | 0.5713273
86 | 0.5913162 | 0.9609519 | 16.56814 | 0.5682265
87 | 0.5929231 | 0.9530752 | 16.43233 | 0.5651003
88 | 0.5945299 | 0.9530752 | 16.43233 | 0.5666317
89 | 0.5977436 | 0.9373219 | 16.16072 | 0.5602782
90 | 0.5993504 | 0.9294453 | 16.02492 | 0.5570634
91 | 0.6009573 | 0.9215686 | 15.88911 | 0.5538234
92 | 0.6025641 | 0.913692 | 15.75331 | 0.550558
93 | 0.6041709 | 0.913692 | 15.75331 | 0.5520261
94 | 0.6057778 | 0.9058153 | 15.61751 | 0.5487228
95 | 0.6073846 | 0.8979387 | 15.4817 | 0.5453941
96 | 0.6089915 | 0.8821854 | 15.21009 | 0.5372433
97 | 0.6105983 | 0.866432 | 14.93848 | 0.5290419
98 | 0.6122051 | 0.8585554 | 14.80268 | 0.525612
99 | 0.613812 | 0.8506787 | 14.66687 | 0.5221568
100 | 0.6154188 | 0.8428021 | 14.53107 | 0.5186762
101 | 0.6170256 | 0.8349254 | 14.39527 | 0.5151704
102 | 0.6186325 | 0.8270488 | 14.25946 | 0.5116392
103 | 0.6202393 | 0.8191721 | 14.12366 | 0.5080828
104 | 0.6218462 | 0.8034188 | 13.85205 | 0.4996029
105 | 0.623453 | 0.8034188 | 13.85205 | 0.5008939
106 | 0.6250598 | 0.7955421 | 13.71624 | 0.4972614
107 | 0.6266667 | 0.7876655 | 13.58044 | 0.4936037
108 | 0.6266667 | 0.7797888 | 13.44464 | 0.4886677
109 | 0.6282735 | 0.7797888 | 13.44464 | 0.4899207
110 | 0.6298803 | 0.7797888 | 13.44464 | 0.4911737
111 | 0.6314872 | 0.7719122 | 13.30883 | 0.4874526
112 | 0.6314872 | 0.7561589 | 13.03722 | 0.4775046
113 | 0.633094 | 0.7561589 | 13.03722 | 0.4787197
114 | 0.6347009 | 0.7482822 | 12.90142 | 0.4749354
115 | 0.6363077 | 0.7404056 | 12.76561 | 0.4711258
116 | 0.6379145 | 0.7325289 | 12.62981 | 0.4672908
117 | 0.6379145 | 0.7325289 | 12.62981 | 0.4672908
118 | 0.6395214 | 0.7246523 | 12.494 | 0.4634306
119 | 0.6411282 | 0.7246523 | 12.494 | 0.464595
120 | 0.6411282 | 0.7167756 | 12.3582 | 0.4595451
121 | 0.642735 | 0.7167756 | 12.3582 | 0.4606968
122 | 0.642735 | 0.7088989 | 12.2224 | 0.4556342
123 | 0.6443419 | 0.7010223 | 12.08659 | 0.451698
124 | 0.6459487 | 0.7010223 | 12.08659 | 0.4528244
125 | 0.6459487 | 0.6931456 | 11.95079 | 0.4477365
126 | 0.6475556 | 0.6931456 | 11.95079 | 0.4488503
127 | 0.6475556 | 0.685269 | 11.81498 | 0.4437497
128 | 0.6539829 | 0.5749958 | 9.913721 | 0.3760374
129 | 0.6620171 | 0.4883526 | 8.419873 | 0.3232978
130 | 0.6684444 | 0.4095861 | 7.061829 | 0.2737855
131 | 0.6748718 | 0.3465728 | 5.975393 | 0.2338922
132 | 0.6796923 | 0.2993129 | 5.160567 | 0.2034407
133 | 0.6845128 | 0.252053 | 4.345741 | 0.1725335
134 | 0.6893333 | 0.2126697 | 3.666719 | 0.1466003
135 | 0.692547 | 0.1811631 | 3.123501 | 0.1254639
136 | 0.6957607 | 0.1575331 | 2.716088 | 0.1096053
137 | 0.6989744 | 0.1339031 | 2.308675 | 0.09359486
138 | 0.702188 | 0.1181498 | 2.037066 | 0.08296339
139 | 0.7054017 | 0.09451986 | 1.629653 | 0.06667447
140 | 0.7070085 | 0.0866432 | 1.493848 | 0.06125749
141 | 0.7086154 | 0.07088989 | 1.22224 | 0.05023367
142 | 0.7102222 | 0.06301324 | 1.086435 | 0.0447534
143 | 0.7134359 | 0.05513658 | 0.9506308 | 0.03933642
144 | 0.7150427 | 0.04725993 | 0.8148264 | 0.03379287
145 | 0.7150427 | 0.03938327 | 0.679022 | 0.02816072
146 | 0.7166496 | 0.03150662 | 0.5432176 | 0.02257921
147 | 0.7182564 | 0.03150662 | 0.5432176 | 0.02262983
148 | 0.7198632 | 0.02362996 | 0.4074132 | 0.01701034
149 | 0.7214701 | 0.02362996 | 0.4074132 | 0.01704831
150 | 0.7214701 | 0.02362996 | 0.4074132 | 0.01704831
151 | 0.7230769 | 0.01575331 | 0.2716088 | 0.01139085
152 | 0.7246838 | 0.01575331 | 0.2716088 | 0.01141617
153 | 0.7246838 | 0.01575331 | 0.2716088 | 0.01141617
154 | 0.7246838 | 0.007876655 | 0.1358044 | 0.005708084
155 | 0.7262906 | 0.007876655 | 0.1358044 | 0.00572074
156 | 0.7262906 | 0.007876655 | 0.1358044 | 0.00572074
157 | 0.7278974 | 0.007876655 | 0.1358044 | 0.005733397
158 | 0.7278974 | 0.007876655 | 0.1358044 | 0.005733397
159 | 0.7295043 | 0.007876655 | 0.1358044 | 0.005746053
160 | 0.7295043 | 0 | 0 | 0
161 | 0.7311111 | 0 | 0 | 0
162 | 0.7311111 | 0.007876655 | 0.1358044 | 0.00575871
163 | 0.7311111 | 0.007876655 | 0.1358044 | 0.00575871
164 | 0.7327179 | 0 | 0 | 0
165 | 0.7327179 | 0 | 0 | 0
166 | 0.7327179 | 0 | 0 | 0
167 | 0.7343248 | 0 | 0 | 0
168 | 0.7343248 | 0 | 0 | 0
169 | 0.7343248 | 0 | 0 | 0
170 | 0.7359316 | 0.007876655 | 0.1358044 | 0.005796679
171 | 0.7359316 | 0 | 0 | 0
172 | 0.7375385 | 0 | 0 | 0
173 | 0.7375385 | 0 | 0 | 0
174 | 0.7375385 | 0 | 0 | 0
175 | 0.7391453 | 0 | 0 | 0
176 | 0.7391453 | 0.007876655 | 0.1358044 | 0.005821992
177 | 0.7391453 | 0 | 0 | 0
178 | 0.7391453 | 0 | 0 | 0
179 | 0.7407521 | 0 | 0 | 0
180 | 0.7407521 | 0 | 0 | 0
181 | 0.7407521 | 0 | 0 | 0
182 | 0.742359 | 0 | 0 | 0
183 | 0.742359 | 0 | 0 | 0
184 | 0.742359 | 0 | 0 | 0
185 | 0.742359 | 0 | 0 | 0
186 | 0.7439658 | 0 | 0 | 0
187 | 0.7439658 | 0 | 0 | 0
188 | 0.7439658 | 0 | 0 | 0
189 | 0.7439658 | 0 | 0 | 0
190 | 0.7455726 | 0 | 0 | 0
191 | 0.7455726 | 0 | 0 | 0
192 | 0.7455726 | 0 | 0 | 0
193 | 0.7455726 | 0 | 0 | 0
194 | 0.7471795 | 0 | 0 | 0
195 | 0.7471795 | 0 | 0 | 0
196 | 0.7471795 | 0 | 0 | 0
197 | 0.7487863 | 0 | 0 | 0
198 | 0.7487863 | 0 | 0 | 0
199 | 0.7487863 | 0 | 0 | 0
200 | 0.7487863 | 0 | 0 | 0
201 | 0.7503932 | 0 | 0 | 0
202 | 0.7503932 | 0 | 0 | 0
203 | 0.7503932 | 0 | 0 | 0
204 | 0.7503932 | 0 | 0 | 0
205 | 0.752 | 0 | 0 | 0
206 | 0.752 | 0 | 0 | 0
207 | 0.752 | 0 | 0 | 0
208 | 0.7536068 | 0 | 0 | 0
209 | 0.7536068 | 0 | 0 | 0
210 | 0.7536068 | 0 | 0 | 0
211 | 0.7536068 | 0 | 0 | 0
212 | 0.7536068 | 0 | 0 | 0
213 | 0.7552137 | 0 | 0 | 0
214 | 0.7552137 | 0 | 0 | 0
215 | 0.7552137 | 0 | 0 | 0
216 | 0.7552137 | 0 | 0 | 0
217 | 0.7552137 | 0 | 0 | 0
218 | 0.7552137 | 0 | 0 | 0
219 | 0.7568205 | 0 | 0 | 0
220 | 0.7568205 | 0 | 0 | 0
221 | 0.7568205 | 0 | 0 | 0
222 | 0.7568205 | 0 | 0 | 0
223 | 0.7584274 | 0 | 0 | 0
224 | 0.7584274 | 0 | 0 | 0
225 | 0.7584274 | 0 | 0 | 0
226 | 0.7600342 | 0 | 0 | 0
227 | 0.7600342 | 0 | 0 | 0
228 | 0.7600342 | 0 | 0 | 0
229 | 0.7600342 | 0 | 0 | 0
230 | 0.7600342 | 0 | 0 | 0
231 | 0.7600342 | 0 | 0 | 0
232 | 0.761641 | 0 | 0 | 0
233 | 0.761641 | 0 | 0 | 0
234 | 0.761641 | 0 | 0 | 0
235 | 0.761641 | 0 | 0 | 0
236 | 0.761641 | 0 | 0 | 0
237 | 0.761641 | 0 | 0 | 0
238 | 0.7632479 | 0 | 0 | 0
239 | 0.7632479 | 0 | 0 | 0
240 | 0.7632479 | 0 | 0 | 0
241 | 0.7632479 | 0 | 0 | 0
242 | 0.7632479 | 0 | 0 | 0
243 | 0.7632479 | 0 | 0 | 0
244 | 0.7648547 | 0 | 0 | 0
245 | 0.7648547 | 0 | 0 | 0
246 | 0.7648547 | 0 | 0 | 0
247 | 0.7664615 | 0 | 0 | 0
248 | 0.7664615 | 0 | 0 | 0
249 | 0.7664615 | 0 | 0 | 0
250 | 0.7664615 | 0 | 0 | 0
251 | 0.7664615 | 0 | 0 | 0
252 | 0.7680684 | 0 | 0 | 0
253 | 0.7664615 | 0 | 0 | 0
254 | 0.7680684 | 0 | 0 | 0
255 | 0.7680684 | 0 | 0 | 0