## Summary
0
Time | 2023-10-16 16:25
ID | X013_LM
Pixel | 1
Pixel Area | 0.058
Irradiance | 100
Panel Temperature | 0
Voc | 0.692547
Isc | 1.433551
Vmp | 0.5575726
Imp | 1.268141
Pmp | 0.707081
FF | 0.7122077
Eff | 0.1219105
Dir | Forward

## Data
| Voltage | Current | Current Density | Power
0 | 0.692547 | 0.007876655 | 0.1358044 | 0.005454954
1 | 0.6941538 | 0.01575331 | 0.2716088 | 0.01093522
2 | 0.6957607 | 0.007876655 | 0.1358044 | 0.005480267
3 | 0.6957607 | 0.007876655 | 0.1358044 | 0.005480267
4 | 0.6973675 | 0.007876655 | 0.1358044 | 0.005492923
5 | 0.6989744 | 0.007876655 | 0.1358044 | 0.00550558
6 | 0.6989744 | 0.007876655 | 0.1358044 | 0.00550558
7 | 0.7005812 | 0 | 0 | 0
8 | 0.7005812 | 0.007876655 | 0.1358044 | 0.005518236
9 | 0.702188 | 0 | 0 | 0
10 | 0.702188 | 0 | 0 | 0
11 | 0.7037949 | 0.007876655 | 0.1358044 | 0.005543549
12 | 0.7037949 | 0 | 0 | 0
13 | 0.7054017 | 0 | 0 | 0
14 | 0.7054017 | 0 | 0 | 0
15 | 0.7054017 | 0.007876655 | 0.1358044 | 0.005556206
16 | 0.7070085 | 0.007876655 | 0.1358044 | 0.005568862
17 | 0.7070085 | 0.007876655 | 0.1358044 | 0.005568862
18 | 0.7070085 | 0 | 0 | 0
19 | 0.7086154 | 0 | 0 | 0
20 | 0.7086154 | 0 | 0 | 0
21 | 0.7086154 | 0 | 0 | 0
22 | 0.7086154 | 0 | 0 | 0
23 | 0.7102222 | 0 | 0 | 0
24 | 0.7102222 | 0 | 0 | 0
25 | 0.7102222 | 0 | 0 | 0
26 | 0.7118291 | 0 | 0 | 0
27 | 0.7118291 | 0 | 0 | 0
28 | 0.7118291 | 0 | 0 | 0
29 | 0.7118291 | 0 | 0 | 0
30 | 0.7118291 | 0 | 0 | 0
31 | 0.7134359 | 0 | 0 | 0
32 | 0.7134359 | 0 | 0 | 0
33 | 0.7150427 | 0 | 0 | 0
34 | 0.7150427 | 0 | 0 | 0
35 | 0.7150427 | 0 | 0 | 0
36 | 0.7150427 | 0 | 0 | 0
37 | 0.7166496 | 0 | 0 | 0
38 | 0.7166496 | 0 | 0 | 0
39 | 0.7166496 | 0 | 0 | 0
40 | 0.7166496 | 0 | 0 | 0
41 | 0.7182564 | 0 | 0 | 0
42 | 0.7182564 | 0 | 0 | 0
43 | 0.7182564 | 0 | 0 | 0
44 | 0.7182564 | 0 | 0 | 0
45 | 0.7198632 | 0 | 0 | 0
46 | 0.7198632 | 0 | 0 | 0
47 | 0.7198632 | 0 | 0 | 0
48 | 0.7198632 | 0 | 0 | 0
49 | 0.7198632 | 0 | 0 | 0
50 | 0.7214701 | 0 | 0 | 0
51 | 0.7214701 | 0 | 0 | 0
52 | 0.7214701 | 0 | 0 | 0
53 | 0.7214701 | 0 | 0 | 0
54 | 0.7230769 | 0 | 0 | 0
55 | 0.7230769 | 0 | 0 | 0
56 | 0.7230769 | 0 | 0 | 0
57 | 0.7246838 | 0 | 0 | 0
58 | 0.7246838 | 0 | 0 | 0
59 | 0.7246838 | 0 | 0 | 0
60 | 0.7246838 | 0 | 0 | 0
61 | 0.7246838 | 0 | 0 | 0
62 | 0.7262906 | 0 | 0 | 0
63 | 0.7262906 | 0 | 0 | 0
64 | 0.7262906 | 0 | 0 | 0
65 | 0.7262906 | 0 | 0 | 0
66 | 0.7278974 | 0 | 0 | 0
67 | 0.7278974 | 0 | 0 | 0
68 | 0.7278974 | 0 | 0 | 0
69 | 0.7278974 | 0 | 0 | 0
70 | 0.7278974 | 0 | 0 | 0
71 | 0.7278974 | 0 | 0 | 0
72 | 0.7295043 | 0 | 0 | 0
73 | 0.7295043 | 0 | 0 | 0
74 | 0.7311111 | 0 | 0 | 0
75 | 0.7311111 | 0 | 0 | 0
76 | 0.7311111 | 0 | 0 | 0
77 | 0.7311111 | 0 | 0 | 0
78 | 0.7311111 | 0 | 0 | 0
79 | 0.7311111 | 0 | 0 | 0
80 | 0.7327179 | 0 | 0 | 0
81 | 0.7327179 | 0 | 0 | 0
82 | 0.7327179 | 0 | 0 | 0
83 | 0.7327179 | 0 | 0 | 0
84 | 0.7343248 | 0 | 0 | 0
85 | 0.7343248 | 0 | 0 | 0
86 | 0.7343248 | 0 | 0 | 0
87 | 0.7343248 | 0 | 0 | 0
88 | 0.7343248 | 0 | 0 | 0
89 | 0.7343248 | 0 | 0 | 0
90 | 0.7343248 | 0 | 0 | 0
91 | 0.7359316 | 0 | 0 | 0
92 | 0.7359316 | 0 | 0 | 0
93 | 0.7359316 | 0 | 0 | 0
94 | 0.7375385 | 0 | 0 | 0
95 | 0.7375385 | 0 | 0 | 0
96 | 0.7375385 | 0 | 0 | 0
97 | 0.7375385 | 0 | 0 | 0
98 | 0.7375385 | 0 | 0 | 0
99 | 0.7375385 | 0 | 0 | 0
100 | 0.7375385 | 0 | 0 | 0
101 | 0.7375385 | 0 | 0 | 0
102 | 0.7391453 | 0 | 0 | 0
103 | 0.7391453 | 0 | 0 | 0
104 | 0.7391453 | 0 | 0 | 0
105 | 0.7407521 | 0 | 0 | 0
106 | 0.7407521 | 0 | 0 | 0
107 | 0.7407521 | 0 | 0 | 0
108 | 0.7407521 | 0 | 0 | 0
109 | 0.7407521 | 0 | 0 | 0
110 | 0.7407521 | 0 | 0 | 0
111 | 0.7407521 | 0 | 0 | 0
112 | 0.742359 | 0 | 0 | 0
113 | 0.742359 | 0 | 0 | 0
114 | 0.742359 | 0 | 0 | 0
115 | 0.742359 | 0 | 0 | 0
116 | 0.7439658 | 0 | 0 | 0
117 | 0.742359 | 0 | 0 | 0
118 | 0.7439658 | 0 | 0 | 0
119 | 0.7439658 | 0 | 0 | 0
120 | 0.7439658 | 0 | 0 | 0
121 | 0.7455726 | 0 | 0 | 0
122 | 0.7455726 | 0 | 0 | 0
123 | 0.7455726 | 0 | 0 | 0
124 | 0.7455726 | 0 | 0 | 0
125 | 0.7455726 | 0 | 0 | 0
126 | 0.7455726 | 0 | 0 | 0
127 | 0.7455726 | 0 | 0 | 0
128 | 0.7407521 | 0.1181498 | 2.037066 | 0.08751973
129 | 0.7327179 | 0.2126697 | 3.666719 | 0.1558269
130 | 0.7262906 | 0.2993129 | 5.160567 | 0.2173881
131 | 0.7214701 | 0.3623261 | 6.247002 | 0.2614075
132 | 0.7150427 | 0.4174627 | 7.197633 | 0.2985037
133 | 0.7102222 | 0.4647226 | 8.012459 | 0.3300563
134 | 0.7070085 | 0.5041059 | 8.691481 | 0.3564072
135 | 0.702188 | 0.5356125 | 9.234699 | 0.3761007
136 | 0.6989744 | 0.5671192 | 9.777916 | 0.3964017
137 | 0.6957607 | 0.5907491 | 10.18533 | 0.41102
138 | 0.6941538 | 0.6143791 | 10.59274 | 0.4264736
139 | 0.6909402 | 0.6301324 | 10.86435 | 0.4353838
140 | 0.6893333 | 0.6537624 | 11.27176 | 0.4506602
141 | 0.6877265 | 0.661639 | 11.40757 | 0.4550267
142 | 0.6861197 | 0.6773923 | 11.67918 | 0.4647722
143 | 0.6845128 | 0.685269 | 11.81498 | 0.4690754
144 | 0.682906 | 0.7010223 | 12.08659 | 0.4787323
145 | 0.6812991 | 0.7088989 | 12.2224 | 0.4829722
146 | 0.6796923 | 0.7246523 | 12.494 | 0.4925406
147 | 0.6780855 | 0.7325289 | 12.62981 | 0.4967172
148 | 0.6764786 | 0.7404056 | 12.76561 | 0.5008685
149 | 0.6764786 | 0.7482822 | 12.90142 | 0.5061969
150 | 0.6748718 | 0.7561589 | 13.03722 | 0.5103103
151 | 0.673265 | 0.7640355 | 13.17303 | 0.5143983
152 | 0.673265 | 0.7719122 | 13.30883 | 0.5197014
153 | 0.6716581 | 0.7797888 | 13.44464 | 0.5237515
154 | 0.6700513 | 0.7876655 | 13.58044 | 0.5277763
155 | 0.6700513 | 0.7955421 | 13.71624 | 0.533054
156 | 0.6700513 | 0.7955421 | 13.71624 | 0.533054
157 | 0.6684444 | 0.8034188 | 13.85205 | 0.5370408
158 | 0.6668376 | 0.8112955 | 13.98785 | 0.5410023
159 | 0.6668376 | 0.8191721 | 14.12366 | 0.5462548
160 | 0.6652308 | 0.8349254 | 14.39527 | 0.5554181
161 | 0.6636239 | 0.8428021 | 14.53107 | 0.5593036
162 | 0.6604103 | 0.8585554 | 14.80268 | 0.5669988
163 | 0.6604103 | 0.866432 | 14.93848 | 0.5722006
164 | 0.6571966 | 0.8743087 | 15.07429 | 0.5745927
165 | 0.6555897 | 0.890062 | 15.3459 | 0.5835155
166 | 0.6539829 | 0.890062 | 15.3459 | 0.5820853
167 | 0.6523761 | 0.9058153 | 15.61751 | 0.5909322
168 | 0.6523761 | 0.9058153 | 15.61751 | 0.5909322
169 | 0.6507692 | 0.9215686 | 15.88911 | 0.5997285
170 | 0.6491624 | 0.9294453 | 16.02492 | 0.6033609
171 | 0.6475556 | 0.9373219 | 16.16072 | 0.606968
172 | 0.6459487 | 0.9451986 | 16.29653 | 0.6105498
173 | 0.6443419 | 0.9530752 | 16.43233 | 0.6141063
174 | 0.6443419 | 0.9609519 | 16.56814 | 0.6191816
175 | 0.6411282 | 0.9688286 | 16.70394 | 0.6211433
176 | 0.6395214 | 0.9767052 | 16.83975 | 0.6246239
177 | 0.6379145 | 0.9924585 | 17.11135 | 0.6331037
178 | 0.6347009 | 1.000335 | 17.24716 | 0.6349136
179 | 0.6347009 | 1.008212 | 17.38296 | 0.6399129
180 | 0.6314872 | 1.023965 | 17.65457 | 0.6466209
181 | 0.6298803 | 1.031842 | 17.79038 | 0.6499369
182 | 0.6282735 | 1.039718 | 17.92618 | 0.6532276
183 | 0.6250598 | 1.047595 | 18.06198 | 0.6548096
184 | 0.623453 | 1.063348 | 18.33359 | 0.6629478
185 | 0.6218462 | 1.063348 | 18.33359 | 0.6612391
186 | 0.6186325 | 1.079102 | 18.6052 | 0.6675674
187 | 0.6170256 | 1.086978 | 18.74101 | 0.6706935
188 | 0.6154188 | 1.094855 | 18.87681 | 0.6737944
189 | 0.613812 | 1.102732 | 19.01262 | 0.6768699
190 | 0.6105983 | 1.110608 | 19.14842 | 0.6781356
191 | 0.6089915 | 1.118485 | 19.28422 | 0.6811478
192 | 0.6057778 | 1.134238 | 19.55583 | 0.6870964
193 | 0.6009573 | 1.149992 | 19.82744 | 0.6910958
194 | 0.5977436 | 1.165745 | 20.09905 | 0.6968166
195 | 0.5945299 | 1.173622 | 20.23485 | 0.6977531
196 | 0.5913162 | 1.189375 | 20.50646 | 0.7032967
197 | 0.5864957 | 1.197252 | 20.64227 | 0.7021829
198 | 0.5832821 | 1.205128 | 20.77807 | 0.7029297
199 | 0.5800684 | 1.213005 | 20.91388 | 0.7036258
200 | 0.5752479 | 1.220882 | 21.04968 | 0.7023095
201 | 0.5704274 | 1.236635 | 21.32129 | 0.7054103
202 | 0.5656068 | 1.244511 | 21.45709 | 0.7039042
203 | 0.5623932 | 1.252388 | 21.5929 | 0.7043345
204 | 0.5575726 | 1.268141 | 21.86451 | 0.707081
205 | 0.554359 | 1.268141 | 21.86451 | 0.7030056
206 | 0.5479316 | 1.276018 | 22.00031 | 0.6991707
207 | 0.5447179 | 1.283895 | 22.13612 | 0.6993605
208 | 0.5366838 | 1.299648 | 22.40773 | 0.6975
209 | 0.5286496 | 1.307525 | 22.54353 | 0.6912224
210 | 0.5206154 | 1.315401 | 22.67933 | 0.6848182
211 | 0.514188 | 1.323278 | 22.81514 | 0.6804137
212 | 0.5077607 | 1.331155 | 22.95094 | 0.675908
213 | 0.4997265 | 1.339031 | 23.08675 | 0.6691494
214 | 0.4932991 | 1.346908 | 23.22255 | 0.6644286
215 | 0.4868718 | 1.346908 | 23.22255 | 0.6557715
216 | 0.4788376 | 1.362661 | 23.49416 | 0.6524935
217 | 0.4708034 | 1.362661 | 23.49416 | 0.6415456
218 | 0.4627692 | 1.370538 | 23.62996 | 0.6342428
219 | 0.454735 | 1.370538 | 23.62996 | 0.6232316
220 | 0.4483077 | 1.378415 | 23.76577 | 0.6179539
221 | 0.4402735 | 1.378415 | 23.76577 | 0.6068794
222 | 0.4338462 | 1.378415 | 23.76577 | 0.5980199
223 | 0.4274188 | 1.386291 | 23.90157 | 0.592527
224 | 0.4081368 | 1.394168 | 24.03738 | 0.5690112
225 | 0.3920684 | 1.394168 | 24.03738 | 0.5466092
226 | 0.3776068 | 1.402045 | 24.17318 | 0.5294216
227 | 0.3631453 | 1.402045 | 24.17318 | 0.5091459
228 | 0.3486838 | 1.409921 | 24.30899 | 0.4916166
229 | 0.3374359 | 1.409921 | 24.30899 | 0.475758
230 | 0.326188 | 1.409921 | 24.30899 | 0.4598994
231 | 0.3149402 | 1.409921 | 24.30899 | 0.4440408
232 | 0.3036923 | 1.417798 | 24.44479 | 0.4305743
233 | 0.2908376 | 1.417798 | 24.44479 | 0.4123489
234 | 0.2811966 | 1.417798 | 24.44479 | 0.3986799
235 | 0.2699487 | 1.417798 | 24.44479 | 0.3827327
236 | 0.2603077 | 1.425675 | 24.5806 | 0.3711141
237 | 0.2506667 | 1.425675 | 24.5806 | 0.3573691
238 | 0.2410256 | 1.425675 | 24.5806 | 0.3436241
239 | 0.2329915 | 1.425675 | 24.5806 | 0.33217
240 | 0.2185299 | 1.425675 | 24.5806 | 0.3115525
241 | 0.2040684 | 1.425675 | 24.5806 | 0.2909351
242 | 0.1912137 | 1.425675 | 24.5806 | 0.2726085
243 | 0.1799658 | 1.425675 | 24.5806 | 0.2565727
244 | 0.1687179 | 1.425675 | 24.5806 | 0.2405369
245 | 0.1590769 | 1.425675 | 24.5806 | 0.2267919
246 | 0.1494359 | 1.433551 | 24.7164 | 0.214224
247 | 0.138188 | 1.425675 | 24.5806 | 0.1970112
248 | 0.1269402 | 1.425675 | 24.5806 | 0.1809754
249 | 0.1156923 | 1.433551 | 24.7164 | 0.1658508
250 | 0.1060513 | 1.433551 | 24.7164 | 0.1520299
251 | 0.09641026 | 1.433551 | 24.7164 | 0.138209
252 | 0.08676923 | 1.433551 | 24.7164 | 0.1243881
253 | 0.07712821 | 1.433551 | 24.7164 | 0.1105672
254 | 0.06909402 | 1.433551 | 24.7164 | 0.09904981
255 | 0.05945299 | 1.433551 | 24.7164 | 0.08522891