## Summary
0
Time | 2023-10-16 16:25
ID | X013_LM
Pixel | 2
Pixel Area | 0.058
Irradiance | 100
Panel Temperature | 0
Voc | 0.004820513
Isc | 0
Vmp | 0.4965128
Imp | 1.157868
Pmp | 0.5748964
FF | 5748964.4
Eff | 0.09912008
Dir | Reverse

## Data
| Voltage | Current | Current Density | Power
0 | 0.004820513 | 1.441428 | 24.8522 | 0.006948421
1 | 0.00642735 | 1.433551 | 24.7164 | 0.009213936
2 | 0.008034188 | 1.433551 | 24.7164 | 0.01151742
3 | 0.009641026 | 1.441428 | 24.8522 | 0.01389684
4 | 0.0128547 | 1.441428 | 24.8522 | 0.01852912
5 | 0.01606838 | 1.441428 | 24.8522 | 0.0231614
6 | 0.02088889 | 1.433551 | 24.7164 | 0.02994529
7 | 0.0257094 | 1.441428 | 24.8522 | 0.03705825
8 | 0.03374359 | 1.441428 | 24.8522 | 0.04863895
9 | 0.04017094 | 1.441428 | 24.8522 | 0.05790351
10 | 0.04820513 | 1.441428 | 24.8522 | 0.06948421
11 | 0.05463248 | 1.441428 | 24.8522 | 0.07874878
12 | 0.06266667 | 1.441428 | 24.8522 | 0.09032948
13 | 0.06909402 | 1.441428 | 24.8522 | 0.09959404
14 | 0.07712821 | 1.441428 | 24.8522 | 0.1111747
15 | 0.08355556 | 1.441428 | 24.8522 | 0.1204393
16 | 0.09801709 | 1.441428 | 24.8522 | 0.1412846
17 | 0.109265 | 1.433551 | 24.7164 | 0.1566369
18 | 0.1205128 | 1.441428 | 24.8522 | 0.1737105
19 | 0.1317607 | 1.433551 | 24.7164 | 0.1888857
20 | 0.1430085 | 1.433551 | 24.7164 | 0.2050101
21 | 0.1526496 | 1.441428 | 24.8522 | 0.2200333
22 | 0.1606838 | 1.433551 | 24.7164 | 0.2303484
23 | 0.1703248 | 1.441428 | 24.8522 | 0.2455109
24 | 0.1799658 | 1.433551 | 24.7164 | 0.2579902
25 | 0.1912137 | 1.433551 | 24.7164 | 0.2741146
26 | 0.2008547 | 1.433551 | 24.7164 | 0.2879355
27 | 0.2088889 | 1.433551 | 24.7164 | 0.2994529
28 | 0.2185299 | 1.441428 | 24.8522 | 0.3149951
29 | 0.2281709 | 1.433551 | 24.7164 | 0.3270947
30 | 0.2345983 | 1.433551 | 24.7164 | 0.3363087
31 | 0.2426325 | 1.433551 | 24.7164 | 0.3478261
32 | 0.2619145 | 1.425675 | 24.5806 | 0.3734049
33 | 0.2779829 | 1.417798 | 24.44479 | 0.3941236
34 | 0.2924444 | 1.402045 | 24.17318 | 0.4100201
35 | 0.306906 | 1.402045 | 24.17318 | 0.4302959
36 | 0.3197607 | 1.394168 | 24.03738 | 0.4458001
37 | 0.3294017 | 1.386291 | 23.90157 | 0.4566467
38 | 0.3406496 | 1.386291 | 23.90157 | 0.4722395
39 | 0.3502906 | 1.378415 | 23.76577 | 0.4828457
40 | 0.3599316 | 1.370538 | 23.62996 | 0.4933
41 | 0.3695726 | 1.362661 | 23.49416 | 0.5036023
42 | 0.3792137 | 1.354785 | 23.35836 | 0.5137529
43 | 0.385641 | 1.354785 | 23.35836 | 0.5224605
44 | 0.3936752 | 1.339031 | 23.08675 | 0.5271434
45 | 0.4001026 | 1.331155 | 22.95094 | 0.5325984
46 | 0.4065299 | 1.323278 | 22.81514 | 0.5379521
47 | 0.4129573 | 1.315401 | 22.67933 | 0.5432046
48 | 0.4209915 | 1.299648 | 22.40773 | 0.5471407
49 | 0.4290256 | 1.283895 | 22.13612 | 0.5508238
50 | 0.435453 | 1.276018 | 22.00031 | 0.5556459
51 | 0.4418803 | 1.260265 | 21.7287 | 0.5568862
52 | 0.4483077 | 1.252388 | 21.5929 | 0.5614552
53 | 0.454735 | 1.244511 | 21.45709 | 0.565923
54 | 0.4595556 | 1.236635 | 21.32129 | 0.5683024
55 | 0.4643761 | 1.228758 | 21.18549 | 0.5706059
56 | 0.4691966 | 1.213005 | 20.91388 | 0.5691377
57 | 0.4756239 | 1.197252 | 20.64227 | 0.5694415
58 | 0.4804444 | 1.189375 | 20.50646 | 0.5714286
59 | 0.4836581 | 1.181498 | 20.37066 | 0.5714412
60 | 0.4884786 | 1.173622 | 20.23485 | 0.5732891
61 | 0.4916923 | 1.165745 | 20.09905 | 0.5731878
62 | 0.4965128 | 1.157868 | 19.96325 | 0.5748964
63 | 0.4997265 | 1.149992 | 19.82744 | 0.5746813
64 | 0.504547 | 1.134238 | 19.55583 | 0.5722765
65 | 0.5077607 | 1.118485 | 19.28422 | 0.5679227
66 | 0.5125812 | 1.102732 | 19.01262 | 0.5652395
67 | 0.5174017 | 1.094855 | 18.87681 | 0.5664799
68 | 0.5190085 | 1.086978 | 18.74101 | 0.5641511
69 | 0.5238291 | 1.071225 | 18.4694 | 0.5611388
70 | 0.5270427 | 1.063348 | 18.33359 | 0.5604301
71 | 0.5286496 | 1.055472 | 18.19779 | 0.5579747
72 | 0.5334701 | 1.047595 | 18.06198 | 0.5588607
73 | 0.5350769 | 1.031842 | 17.79038 | 0.5521147
74 | 0.5382906 | 1.023965 | 17.65457 | 0.5511908
75 | 0.5415043 | 1.016088 | 17.51877 | 0.5502163
76 | 0.5431111 | 1.008212 | 17.38296 | 0.547571
77 | 0.5463248 | 1.000335 | 17.24716 | 0.5465079
78 | 0.5479316 | 1.000335 | 17.24716 | 0.5481153
79 | 0.5511453 | 0.9924585 | 17.11135 | 0.5469888
80 | 0.5527521 | 0.9767052 | 16.83975 | 0.5398759
81 | 0.5559658 | 0.9609519 | 16.56814 | 0.5342564
82 | 0.5591795 | 0.9530752 | 16.43233 | 0.5329401
83 | 0.5607863 | 0.9451986 | 16.29653 | 0.5300544
84 | 0.564 | 0.9373219 | 16.16072 | 0.5286496
85 | 0.5656068 | 0.9294453 | 16.02492 | 0.5257006
86 | 0.5688205 | 0.9215686 | 15.88911 | 0.5242071
87 | 0.5704274 | 0.913692 | 15.75331 | 0.5211949
88 | 0.5720342 | 0.9058153 | 15.61751 | 0.5181573
89 | 0.573641 | 0.8979387 | 15.4817 | 0.5150945
90 | 0.5752479 | 0.890062 | 15.3459 | 0.5120063
91 | 0.5768547 | 0.890062 | 15.3459 | 0.5134365
92 | 0.5800684 | 0.8821854 | 15.21009 | 0.5117278
93 | 0.5816752 | 0.8743087 | 15.07429 | 0.5085637
94 | 0.5832821 | 0.8743087 | 15.07429 | 0.5099686
95 | 0.5832821 | 0.866432 | 14.93848 | 0.5053743
96 | 0.5864957 | 0.8506787 | 14.66687 | 0.4989194
97 | 0.5897094 | 0.8428021 | 14.53107 | 0.4970083
98 | 0.5913162 | 0.8270488 | 14.25946 | 0.4890474
99 | 0.5929231 | 0.8112955 | 13.98785 | 0.4810358
100 | 0.5945299 | 0.8034188 | 13.85205 | 0.4776565
101 | 0.5961368 | 0.8034188 | 13.85205 | 0.4789475
102 | 0.5993504 | 0.7955421 | 13.71624 | 0.4768085
103 | 0.6009573 | 0.7876655 | 13.58044 | 0.4733533
104 | 0.6009573 | 0.7797888 | 13.44464 | 0.4686198
105 | 0.6025641 | 0.7719122 | 13.30883 | 0.4651266
106 | 0.6041709 | 0.7640355 | 13.17303 | 0.4616081
107 | 0.6057778 | 0.7640355 | 13.17303 | 0.4628357
108 | 0.6073846 | 0.7561589 | 13.03722 | 0.4592793
109 | 0.6089915 | 0.7482822 | 12.90142 | 0.4556975
110 | 0.6089915 | 0.7482822 | 12.90142 | 0.4556975
111 | 0.6105983 | 0.7404056 | 12.76561 | 0.4520904
112 | 0.6122051 | 0.7325289 | 12.62981 | 0.448458
113 | 0.6122051 | 0.7325289 | 12.62981 | 0.448458
114 | 0.6154188 | 0.7167756 | 12.3582 | 0.4411172
115 | 0.6154188 | 0.7167756 | 12.3582 | 0.4411172
116 | 0.6170256 | 0.7088989 | 12.2224 | 0.4374088
117 | 0.6186325 | 0.7088989 | 12.2224 | 0.4385479
118 | 0.6186325 | 0.7010223 | 12.08659 | 0.4336752
119 | 0.6202393 | 0.7010223 | 12.08659 | 0.4348016
120 | 0.6218462 | 0.6931456 | 11.95079 | 0.4310299
121 | 0.6218462 | 0.685269 | 11.81498 | 0.4261319
122 | 0.623453 | 0.685269 | 11.81498 | 0.427233
123 | 0.623453 | 0.6773923 | 11.67918 | 0.4223223
124 | 0.6250598 | 0.6773923 | 11.67918 | 0.4234107
125 | 0.6266667 | 0.6773923 | 11.67918 | 0.4244992
126 | 0.6282735 | 0.6695157 | 11.54337 | 0.420639
127 | 0.6282735 | 0.6695157 | 11.54337 | 0.420639
128 | 0.6363077 | 0.5592425 | 9.642112 | 0.3558503
129 | 0.6459487 | 0.4725993 | 8.148264 | 0.3052749
130 | 0.6539829 | 0.3938327 | 6.79022 | 0.2575599
131 | 0.6604103 | 0.3386962 | 5.839589 | 0.2236784
132 | 0.6668376 | 0.2835596 | 4.888958 | 0.1890882
133 | 0.673265 | 0.2441763 | 4.209936 | 0.1643953
134 | 0.6780855 | 0.204793 | 3.530914 | 0.1388672
135 | 0.682906 | 0.1732864 | 2.987697 | 0.1183383
136 | 0.6861197 | 0.1417798 | 2.444479 | 0.0972779
137 | 0.6893333 | 0.1260265 | 2.17287 | 0.08687425
138 | 0.692547 | 0.1102732 | 1.901262 | 0.07636935
139 | 0.6957607 | 0.09451986 | 1.629653 | 0.0657632
140 | 0.6989744 | 0.07876655 | 1.358044 | 0.0550558
141 | 0.7005812 | 0.06301324 | 1.086435 | 0.04414589
142 | 0.702188 | 0.05513658 | 0.9506308 | 0.03871625
143 | 0.7054017 | 0.04725993 | 0.8148264 | 0.03333724
144 | 0.7070085 | 0.03938327 | 0.679022 | 0.02784431
145 | 0.7086154 | 0.03938327 | 0.679022 | 0.02790759
146 | 0.7102222 | 0.03150662 | 0.5432176 | 0.0223767
147 | 0.7102222 | 0.02362996 | 0.4074132 | 0.01678253
148 | 0.7118291 | 0.02362996 | 0.4074132 | 0.0168205
149 | 0.7134359 | 0.01575331 | 0.2716088 | 0.01123898
150 | 0.7150427 | 0.01575331 | 0.2716088 | 0.01126429
151 | 0.7166496 | 0.01575331 | 0.2716088 | 0.0112896
152 | 0.7166496 | 0.01575331 | 0.2716088 | 0.0112896
153 | 0.7182564 | 0.01575331 | 0.2716088 | 0.01131492
154 | 0.7182564 | 0.007876655 | 0.1358044 | 0.005657458
155 | 0.7198632 | 0.007876655 | 0.1358044 | 0.005670114
156 | 0.7198632 | 0.007876655 | 0.1358044 | 0.005670114
157 | 0.7214701 | 0.007876655 | 0.1358044 | 0.005682771
158 | 0.7230769 | 0.007876655 | 0.1358044 | 0.005695427
159 | 0.7214701 | 0 | 0 | 0
160 | 0.7230769 | 0.007876655 | 0.1358044 | 0.005695427
161 | 0.7230769 | 0.007876655 | 0.1358044 | 0.005695427
162 | 0.7246838 | 0.007876655 | 0.1358044 | 0.005708084
163 | 0.7246838 | 0.007876655 | 0.1358044 | 0.005708084
164 | 0.7246838 | 0.007876655 | 0.1358044 | 0.005708084
165 | 0.7262906 | 0 | 0 | 0
166 | 0.7262906 | 0 | 0 | 0
167 | 0.7278974 | 0 | 0 | 0
168 | 0.7278974 | 0 | 0 | 0
169 | 0.7295043 | 0 | 0 | 0
170 | 0.7295043 | 0 | 0 | 0
171 | 0.7295043 | 0 | 0 | 0
172 | 0.7295043 | 0 | 0 | 0
173 | 0.7311111 | 0 | 0 | 0
174 | 0.7311111 | 0 | 0 | 0
175 | 0.7311111 | 0 | 0 | 0
176 | 0.7311111 | 0 | 0 | 0
177 | 0.7327179 | 0 | 0 | 0
178 | 0.7327179 | 0 | 0 | 0
179 | 0.7327179 | 0 | 0 | 0
180 | 0.7327179 | 0 | 0 | 0
181 | 0.7343248 | 0 | 0 | 0
182 | 0.7343248 | 0 | 0 | 0
183 | 0.7343248 | 0 | 0 | 0
184 | 0.7359316 | 0 | 0 | 0
185 | 0.7359316 | 0 | 0 | 0
186 | 0.7359316 | 0 | 0 | 0
187 | 0.7375385 | 0 | 0 | 0
188 | 0.7375385 | 0 | 0 | 0
189 | 0.7375385 | 0 | 0 | 0
190 | 0.7375385 | 0 | 0 | 0
191 | 0.7391453 | 0 | 0 | 0
192 | 0.7391453 | 0 | 0 | 0
193 | 0.7391453 | 0 | 0 | 0
194 | 0.7391453 | 0 | 0 | 0
195 | 0.7407521 | 0 | 0 | 0
196 | 0.7407521 | 0 | 0 | 0
197 | 0.7407521 | 0 | 0 | 0
198 | 0.7407521 | 0 | 0 | 0
199 | 0.742359 | 0 | 0 | 0
200 | 0.742359 | 0 | 0 | 0
201 | 0.742359 | 0 | 0 | 0
202 | 0.742359 | 0 | 0 | 0
203 | 0.7439658 | 0 | 0 | 0
204 | 0.7439658 | 0 | 0 | 0
205 | 0.7439658 | 0 | 0 | 0
206 | 0.7439658 | 0 | 0 | 0
207 | 0.7455726 | 0 | 0 | 0
208 | 0.7455726 | 0 | 0 | 0
209 | 0.7455726 | 0 | 0 | 0
210 | 0.7455726 | 0 | 0 | 0
211 | 0.7455726 | 0 | 0 | 0
212 | 0.7455726 | 0 | 0 | 0
213 | 0.7471795 | 0 | 0 | 0
214 | 0.7471795 | 0 | 0 | 0
215 | 0.7471795 | 0 | 0 | 0
216 | 0.7471795 | 0 | 0 | 0
217 | 0.7487863 | 0 | 0 | 0
218 | 0.7487863 | 0 | 0 | 0
219 | 0.7487863 | 0 | 0 | 0
220 | 0.7487863 | 0 | 0 | 0
221 | 0.7487863 | 0 | 0 | 0
222 | 0.7487863 | 0 | 0 | 0
223 | 0.7503932 | 0 | 0 | 0
224 | 0.7503932 | 0 | 0 | 0
225 | 0.7503932 | 0 | 0 | 0
226 | 0.7503932 | 0 | 0 | 0
227 | 0.752 | 0 | 0 | 0
228 | 0.752 | 0 | 0 | 0
229 | 0.752 | 0 | 0 | 0
230 | 0.752 | 0 | 0 | 0
231 | 0.752 | 0 | 0 | 0
232 | 0.7536068 | 0 | 0 | 0
233 | 0.7536068 | 0 | 0 | 0
234 | 0.7536068 | 0 | 0 | 0
235 | 0.7536068 | 0 | 0 | 0
236 | 0.7536068 | 0 | 0 | 0
237 | 0.7536068 | 0 | 0 | 0
238 | 0.7552137 | 0 | 0 | 0
239 | 0.7552137 | 0 | 0 | 0
240 | 0.7552137 | 0 | 0 | 0
241 | 0.7552137 | 0 | 0 | 0
242 | 0.7568205 | 0 | 0 | 0
243 | 0.7552137 | 0 | 0 | 0
244 | 0.7568205 | 0 | 0 | 0
245 | 0.7568205 | 0 | 0 | 0
246 | 0.7568205 | 0 | 0 | 0
247 | 0.7568205 | 0 | 0 | 0
248 | 0.7568205 | 0 | 0 | 0
249 | 0.7584274 | 0 | 0 | 0
250 | 0.7584274 | 0 | 0 | 0
251 | 0.7584274 | 0 | 0 | 0
252 | 0.7584274 | 0 | 0 | 0
253 | 0.7584274 | 0 | 0 | 0
254 | 0.7584274 | 0 | 0 | 0
255 | 0.7584274 | 0 | 0 | 0