## Summary
0
Time | 2023-10-16 16:26
ID | X013_LM
Pixel | 4
Pixel Area | 0.058
Irradiance | 100
Panel Temperature | 0
Voc | 0.5559658
Isc | 1.417798
Vmp | 0.5929231
Imp | 1.236635
Pmp | 0.7332293
FF | 0.9302022
Eff | 0.1264188
Dir | Forward

## Data
| Voltage | Current | Current Density | Power
0 | 0.5559658 | 0 | 0 | 0
1 | 0.5784615 | 0 | 0 | 0
2 | 0.5977436 | 0 | 0 | 0
3 | 0.613812 | 0 | 0 | 0
4 | 0.6282735 | 0 | 0 | 0
5 | 0.6411282 | 0 | 0 | 0
6 | 0.6523761 | 0 | 0 | 0
7 | 0.6620171 | 0 | 0 | 0
8 | 0.6700513 | 0 | 0 | 0
9 | 0.6780855 | 0 | 0 | 0
10 | 0.6845128 | 0 | 0 | 0
11 | 0.6909402 | 0 | 0 | 0
12 | 0.6957607 | 0 | 0 | 0
13 | 0.7005812 | 0 | 0 | 0
14 | 0.7054017 | 0 | 0 | 0
15 | 0.7086154 | 0 | 0 | 0
16 | 0.7118291 | 0 | 0 | 0
17 | 0.7150427 | 0 | 0 | 0
18 | 0.7182564 | 0 | 0 | 0
19 | 0.7198632 | 0 | 0 | 0
20 | 0.7214701 | 0 | 0 | 0
21 | 0.7246838 | 0 | 0 | 0
22 | 0.7246838 | 0 | 0 | 0
23 | 0.7262906 | 0 | 0 | 0
24 | 0.7278974 | 0 | 0 | 0
25 | 0.7295043 | 0 | 0 | 0
26 | 0.7311111 | 0 | 0 | 0
27 | 0.7311111 | 0 | 0 | 0
28 | 0.7327179 | 0 | 0 | 0
29 | 0.7327179 | 0 | 0 | 0
30 | 0.7343248 | 0 | 0 | 0
31 | 0.7343248 | 0 | 0 | 0
32 | 0.7359316 | 0 | 0 | 0
33 | 0.7359316 | 0 | 0 | 0
34 | 0.7375385 | 0 | 0 | 0
35 | 0.7375385 | 0 | 0 | 0
36 | 0.7391453 | 0 | 0 | 0
37 | 0.7391453 | 0 | 0 | 0
38 | 0.7407521 | 0 | 0 | 0
39 | 0.7407521 | 0 | 0 | 0
40 | 0.7407521 | 0 | 0 | 0
41 | 0.742359 | 0 | 0 | 0
42 | 0.742359 | 0 | 0 | 0
43 | 0.742359 | 0 | 0 | 0
44 | 0.742359 | 0 | 0 | 0
45 | 0.7439658 | 0 | 0 | 0
46 | 0.7439658 | 0 | 0 | 0
47 | 0.7439658 | 0 | 0 | 0
48 | 0.7455726 | 0 | 0 | 0
49 | 0.7455726 | 0 | 0 | 0
50 | 0.7455726 | 0 | 0 | 0
51 | 0.7455726 | 0 | 0 | 0
52 | 0.7455726 | 0 | 0 | 0
53 | 0.7471795 | 0 | 0 | 0
54 | 0.7471795 | 0 | 0 | 0
55 | 0.7471795 | 0 | 0 | 0
56 | 0.7471795 | 0 | 0 | 0
57 | 0.7487863 | 0 | 0 | 0
58 | 0.7487863 | 0 | 0 | 0
59 | 0.7487863 | 0 | 0 | 0
60 | 0.7487863 | 0 | 0 | 0
61 | 0.7503932 | 0 | 0 | 0
62 | 0.7503932 | 0 | 0 | 0
63 | 0.7503932 | 0 | 0 | 0
64 | 0.752 | 0 | 0 | 0
65 | 0.752 | 0 | 0 | 0
66 | 0.752 | 0 | 0 | 0
67 | 0.752 | 0 | 0 | 0
68 | 0.7536068 | 0 | 0 | 0
69 | 0.752 | 0 | 0 | 0
70 | 0.7536068 | 0 | 0 | 0
71 | 0.7536068 | 0 | 0 | 0
72 | 0.7536068 | 0 | 0 | 0
73 | 0.7552137 | 0 | 0 | 0
74 | 0.7536068 | 0 | 0 | 0
75 | 0.7552137 | 0 | 0 | 0
76 | 0.7552137 | 0 | 0 | 0
77 | 0.7552137 | 0 | 0 | 0
78 | 0.7568205 | 0 | 0 | 0
79 | 0.7552137 | 0 | 0 | 0
80 | 0.7568205 | 0 | 0 | 0
81 | 0.7568205 | 0 | 0 | 0
82 | 0.7568205 | 0 | 0 | 0
83 | 0.7584274 | 0 | 0 | 0
84 | 0.7584274 | 0 | 0 | 0
85 | 0.7584274 | 0 | 0 | 0
86 | 0.7584274 | 0 | 0 | 0
87 | 0.7584274 | 0 | 0 | 0
88 | 0.7600342 | 0 | 0 | 0
89 | 0.7600342 | 0 | 0 | 0
90 | 0.7600342 | 0 | 0 | 0
91 | 0.7600342 | 0 | 0 | 0
92 | 0.7600342 | 0 | 0 | 0
93 | 0.761641 | 0 | 0 | 0
94 | 0.7600342 | 0 | 0 | 0
95 | 0.761641 | 0 | 0 | 0
96 | 0.761641 | 0 | 0 | 0
97 | 0.761641 | 0 | 0 | 0
98 | 0.7632479 | 0 | 0 | 0
99 | 0.7632479 | 0 | 0 | 0
100 | 0.7632479 | 0 | 0 | 0
101 | 0.7632479 | 0 | 0 | 0
102 | 0.7632479 | 0 | 0 | 0
103 | 0.7648547 | 0 | 0 | 0
104 | 0.7632479 | 0 | 0 | 0
105 | 0.7648547 | 0 | 0 | 0
106 | 0.7648547 | 0 | 0 | 0
107 | 0.7648547 | 0 | 0 | 0
108 | 0.7648547 | 0 | 0 | 0
109 | 0.7664615 | 0 | 0 | 0
110 | 0.7664615 | 0 | 0 | 0
111 | 0.7664615 | 0 | 0 | 0
112 | 0.7664615 | 0 | 0 | 0
113 | 0.7680684 | 0 | 0 | 0
114 | 0.7664615 | 0 | 0 | 0
115 | 0.7664615 | 0 | 0 | 0
116 | 0.7680684 | 0 | 0 | 0
117 | 0.7680684 | 0 | 0 | 0
118 | 0.7696752 | 0 | 0 | 0
119 | 0.7680684 | 0 | 0 | 0
120 | 0.7680684 | 0 | 0 | 0
121 | 0.7696752 | 0 | 0 | 0
122 | 0.7696752 | 0 | 0 | 0
123 | 0.7696752 | 0 | 0 | 0
124 | 0.7696752 | 0 | 0 | 0
125 | 0.7712821 | 0 | 0 | 0
126 | 0.7712821 | 0 | 0 | 0
127 | 0.7712821 | 0 | 0 | 0
128 | 0.7632479 | 0.1181498 | 2.037066 | 0.0901776
129 | 0.7568205 | 0.228423 | 3.938327 | 0.1728752
130 | 0.7503932 | 0.3071895 | 5.296371 | 0.2305129
131 | 0.7439658 | 0.3780794 | 6.518611 | 0.2812782
132 | 0.7375385 | 0.433216 | 7.469242 | 0.3195135
133 | 0.7343248 | 0.480476 | 8.284068 | 0.3528254
134 | 0.7295043 | 0.5198592 | 8.96309 | 0.3792395
135 | 0.7262906 | 0.5592425 | 9.642112 | 0.4061726
136 | 0.7214701 | 0.5828725 | 10.04953 | 0.420525
137 | 0.7182564 | 0.6143791 | 10.59274 | 0.4412817
138 | 0.7150427 | 0.6301324 | 10.86435 | 0.4505716
139 | 0.7134359 | 0.6537624 | 11.27176 | 0.4664175
140 | 0.7118291 | 0.6695157 | 11.54337 | 0.4765807
141 | 0.7086154 | 0.685269 | 11.81498 | 0.4855921
142 | 0.7070085 | 0.6931456 | 11.95079 | 0.4900599
143 | 0.7054017 | 0.7088989 | 12.2224 | 0.5000585
144 | 0.7037949 | 0.7246523 | 12.494 | 0.5100065
145 | 0.702188 | 0.7325289 | 12.62981 | 0.514373
146 | 0.7005812 | 0.7482822 | 12.90142 | 0.5242325
147 | 0.7005812 | 0.7561589 | 13.03722 | 0.5297507
148 | 0.6973675 | 0.7640355 | 13.17303 | 0.5328136
149 | 0.6973675 | 0.7719122 | 13.30883 | 0.5383065
150 | 0.6957607 | 0.7797888 | 13.44464 | 0.5425464
151 | 0.6941538 | 0.7876655 | 13.58044 | 0.546761
152 | 0.692547 | 0.7955421 | 13.71624 | 0.5509503
153 | 0.692547 | 0.8034188 | 13.85205 | 0.5564053
154 | 0.6909402 | 0.8112955 | 13.98785 | 0.5605566
155 | 0.6909402 | 0.8191721 | 14.12366 | 0.5659989
156 | 0.6893333 | 0.8270488 | 14.25946 | 0.5701123
157 | 0.6877265 | 0.8270488 | 14.25946 | 0.5687834
158 | 0.6877265 | 0.8349254 | 14.39527 | 0.5742003
159 | 0.6861197 | 0.8428021 | 14.53107 | 0.5782631
160 | 0.6845128 | 0.8585554 | 14.80268 | 0.5876922
161 | 0.682906 | 0.866432 | 14.93848 | 0.5916916
162 | 0.6812991 | 0.8821854 | 15.21009 | 0.6010321
163 | 0.6796923 | 0.8979387 | 15.4817 | 0.610322
164 | 0.6780855 | 0.9058153 | 15.61751 | 0.6142202
165 | 0.6764786 | 0.913692 | 15.75331 | 0.6180931
166 | 0.6748718 | 0.9215686 | 15.88911 | 0.6219407
167 | 0.673265 | 0.9294453 | 16.02492 | 0.6257629
168 | 0.6716581 | 0.9373219 | 16.16072 | 0.6295599
169 | 0.6684444 | 0.9451986 | 16.29653 | 0.6318127
170 | 0.6684444 | 0.9530752 | 16.43233 | 0.6370779
171 | 0.6668376 | 0.9609519 | 16.56814 | 0.6407989
172 | 0.6636239 | 0.9688286 | 16.70394 | 0.6429378
173 | 0.6636239 | 0.9767052 | 16.83975 | 0.648165
174 | 0.6620171 | 0.9845819 | 16.97555 | 0.65181
175 | 0.6604103 | 0.9924585 | 17.11135 | 0.6554298
176 | 0.6588034 | 1.008212 | 17.38296 | 0.6642134
177 | 0.6555897 | 1.023965 | 17.65457 | 0.671301
178 | 0.6539829 | 1.031842 | 17.79038 | 0.6748069
179 | 0.6507692 | 1.039718 | 17.92618 | 0.6766168
180 | 0.6491624 | 1.047595 | 18.06198 | 0.6800593
181 | 0.6475556 | 1.063348 | 18.33359 | 0.6885772
182 | 0.6443419 | 1.063348 | 18.33359 | 0.6851599
183 | 0.642735 | 1.079102 | 18.6052 | 0.6935765
184 | 0.6411282 | 1.086978 | 18.74101 | 0.6968925
185 | 0.6379145 | 1.094855 | 18.87681 | 0.6984239
186 | 0.6363077 | 1.102732 | 19.01262 | 0.7016767
187 | 0.633094 | 1.110608 | 19.14842 | 0.7031195
188 | 0.6314872 | 1.126362 | 19.42003 | 0.7112829
189 | 0.6282735 | 1.134238 | 19.55583 | 0.7126119
190 | 0.6266667 | 1.142115 | 19.69164 | 0.7157254
191 | 0.623453 | 1.149992 | 19.82744 | 0.7169657
192 | 0.6202393 | 1.165745 | 20.09905 | 0.7230408
193 | 0.6154188 | 1.173622 | 20.23485 | 0.7222688
194 | 0.6105983 | 1.189375 | 20.50646 | 0.7262303
195 | 0.6073846 | 1.197252 | 20.64227 | 0.7271922
196 | 0.6041709 | 1.213005 | 20.91388 | 0.7328623
197 | 0.5993504 | 1.220882 | 21.04968 | 0.7317359
198 | 0.5961368 | 1.228758 | 21.18549 | 0.7325079
199 | 0.5929231 | 1.236635 | 21.32129 | 0.7332293
200 | 0.5881026 | 1.244511 | 21.45709 | 0.7319004
201 | 0.5816752 | 1.252388 | 21.5929 | 0.7284831
202 | 0.5768547 | 1.268141 | 21.86451 | 0.7315334
203 | 0.5720342 | 1.276018 | 22.00031 | 0.729926
204 | 0.5688205 | 1.283895 | 22.13612 | 0.7303057
205 | 0.5623932 | 1.291771 | 22.27192 | 0.7264834
206 | 0.5591795 | 1.299648 | 22.40773 | 0.7267365
207 | 0.554359 | 1.307525 | 22.54353 | 0.7248381
208 | 0.5447179 | 1.315401 | 22.67933 | 0.7165227
209 | 0.5366838 | 1.323278 | 22.81514 | 0.7101818
210 | 0.5286496 | 1.331155 | 22.95094 | 0.7037144
211 | 0.5206154 | 1.339031 | 23.08675 | 0.6971203
212 | 0.5125812 | 1.346908 | 23.22255 | 0.6903997
213 | 0.504547 | 1.346908 | 23.22255 | 0.6795784
214 | 0.4981197 | 1.354785 | 23.35836 | 0.6748449
215 | 0.4900855 | 1.362661 | 23.49416 | 0.6678205
216 | 0.4820513 | 1.362661 | 23.49416 | 0.6568726
217 | 0.4724103 | 1.370538 | 23.62996 | 0.6474562
218 | 0.4643761 | 1.370538 | 23.62996 | 0.636445
219 | 0.4563419 | 1.378415 | 23.76577 | 0.6290283
220 | 0.4499145 | 1.378415 | 23.76577 | 0.6201688
221 | 0.4418803 | 1.378415 | 23.76577 | 0.6090943
222 | 0.4338462 | 1.386291 | 23.90157 | 0.6014371
223 | 0.4274188 | 1.386291 | 23.90157 | 0.592527
224 | 0.4097436 | 1.394168 | 24.03738 | 0.5712514
225 | 0.3920684 | 1.394168 | 24.03738 | 0.5466092
226 | 0.376 | 1.394168 | 24.03738 | 0.5242071
227 | 0.3615385 | 1.402045 | 24.17318 | 0.506893
228 | 0.3486838 | 1.402045 | 24.17318 | 0.4888702
229 | 0.3374359 | 1.402045 | 24.17318 | 0.4731002
230 | 0.326188 | 1.402045 | 24.17318 | 0.4573302
231 | 0.3149402 | 1.402045 | 24.17318 | 0.4415602
232 | 0.3020855 | 1.409921 | 24.30899 | 0.4259167
233 | 0.2908376 | 1.402045 | 24.17318 | 0.4077673
234 | 0.2795897 | 1.409921 | 24.30899 | 0.3941995
235 | 0.2683419 | 1.409921 | 24.30899 | 0.3783409
236 | 0.2587009 | 1.409921 | 24.30899 | 0.3647478
237 | 0.2506667 | 1.409921 | 24.30899 | 0.3534203
238 | 0.2394188 | 1.409921 | 24.30899 | 0.3375617
239 | 0.2313846 | 1.409921 | 24.30899 | 0.3262341
240 | 0.2169231 | 1.409921 | 24.30899 | 0.3058445
241 | 0.2040684 | 1.409921 | 24.30899 | 0.2877203
242 | 0.1912137 | 1.417798 | 24.44479 | 0.2711023
243 | 0.178359 | 1.417798 | 24.44479 | 0.252877
244 | 0.1687179 | 1.417798 | 24.44479 | 0.239208
245 | 0.1574701 | 1.417798 | 24.44479 | 0.2232608
246 | 0.1478291 | 1.417798 | 24.44479 | 0.2095917
247 | 0.138188 | 1.417798 | 24.44479 | 0.1959227
248 | 0.1269402 | 1.417798 | 24.44479 | 0.1799755
249 | 0.1156923 | 1.417798 | 24.44479 | 0.1640283
250 | 0.1060513 | 1.417798 | 24.44479 | 0.1503593
251 | 0.09480342 | 1.417798 | 24.44479 | 0.1344121
252 | 0.08676923 | 1.417798 | 24.44479 | 0.1230212
253 | 0.07712821 | 1.417798 | 24.44479 | 0.1093522
254 | 0.06748718 | 1.417798 | 24.44479 | 0.09568318
255 | 0.05945299 | 1.417798 | 24.44479 | 0.08429233