## Summary
0
Time | 2023-10-16 16:26
ID | X013_LM
Pixel | 5
Pixel Area | 0.058
Irradiance | 100
Panel Temperature | 0
Voc | 0.7166496
Isc | 1.394168
Vmp | 0.5977436
Imp | 1.181498
Pmp | 0.706233
FF | 0.706848
Eff | 0.1217643
Dir | Forward

## Data
| Voltage | Current | Current Density | Power
0 | 0.7166496 | 0 | 0 | 0
1 | 0.7166496 | 0 | 0 | 0
2 | 0.7166496 | 0 | 0 | 0
3 | 0.7182564 | 0 | 0 | 0
4 | 0.7182564 | 0 | 0 | 0
5 | 0.7198632 | 0 | 0 | 0
6 | 0.7198632 | 0 | 0 | 0
7 | 0.7198632 | 0 | 0 | 0
8 | 0.7198632 | 0 | 0 | 0
9 | 0.7198632 | 0 | 0 | 0
10 | 0.7214701 | 0 | 0 | 0
11 | 0.7214701 | 0 | 0 | 0
12 | 0.7214701 | 0 | 0 | 0
13 | 0.7214701 | 0 | 0 | 0
14 | 0.7230769 | 0 | 0 | 0
15 | 0.7230769 | 0 | 0 | 0
16 | 0.7230769 | 0 | 0 | 0
17 | 0.7246838 | 0 | 0 | 0
18 | 0.7246838 | 0 | 0 | 0
19 | 0.7246838 | 0 | 0 | 0
20 | 0.7246838 | 0 | 0 | 0
21 | 0.7246838 | 0 | 0 | 0
22 | 0.7262906 | 0 | 0 | 0
23 | 0.7262906 | 0 | 0 | 0
24 | 0.7262906 | 0 | 0 | 0
25 | 0.7262906 | 0 | 0 | 0
26 | 0.7262906 | 0 | 0 | 0
27 | 0.7262906 | 0 | 0 | 0
28 | 0.7278974 | 0 | 0 | 0
29 | 0.7295043 | 0 | 0 | 0
30 | 0.7295043 | 0 | 0 | 0
31 | 0.7295043 | 0 | 0 | 0
32 | 0.7295043 | 0 | 0 | 0
33 | 0.7295043 | 0 | 0 | 0
34 | 0.7311111 | 0 | 0 | 0
35 | 0.7311111 | 0 | 0 | 0
36 | 0.7311111 | 0 | 0 | 0
37 | 0.7311111 | 0 | 0 | 0
38 | 0.7311111 | 0 | 0 | 0
39 | 0.7327179 | 0 | 0 | 0
40 | 0.7327179 | 0 | 0 | 0
41 | 0.7327179 | 0 | 0 | 0
42 | 0.7327179 | 0 | 0 | 0
43 | 0.7343248 | 0 | 0 | 0
44 | 0.7343248 | 0 | 0 | 0
45 | 0.7343248 | 0 | 0 | 0
46 | 0.7343248 | 0 | 0 | 0
47 | 0.7343248 | 0 | 0 | 0
48 | 0.7359316 | 0 | 0 | 0
49 | 0.7359316 | 0 | 0 | 0
50 | 0.7359316 | 0 | 0 | 0
51 | 0.7375385 | 0 | 0 | 0
52 | 0.7375385 | 0 | 0 | 0
53 | 0.7375385 | 0 | 0 | 0
54 | 0.7375385 | 0 | 0 | 0
55 | 0.7375385 | 0.007876655 | 0.1358044 | 0.005809336
56 | 0.7391453 | 0 | 0 | 0
57 | 0.7391453 | 0 | 0 | 0
58 | 0.7391453 | 0 | 0 | 0
59 | 0.7391453 | 0 | 0 | 0
60 | 0.7407521 | 0 | 0 | 0
61 | 0.7407521 | 0 | 0 | 0
62 | 0.7407521 | 0 | 0 | 0
63 | 0.7407521 | 0 | 0 | 0
64 | 0.7407521 | 0 | 0 | 0
65 | 0.742359 | 0 | 0 | 0
66 | 0.742359 | 0 | 0 | 0
67 | 0.742359 | 0 | 0 | 0
68 | 0.742359 | 0 | 0 | 0
69 | 0.7439658 | 0 | 0 | 0
70 | 0.7439658 | 0 | 0 | 0
71 | 0.7439658 | 0 | 0 | 0
72 | 0.7439658 | 0 | 0 | 0
73 | 0.7439658 | 0 | 0 | 0
74 | 0.7439658 | 0 | 0 | 0
75 | 0.7455726 | 0 | 0 | 0
76 | 0.7455726 | 0 | 0 | 0
77 | 0.7455726 | 0 | 0 | 0
78 | 0.7471795 | 0 | 0 | 0
79 | 0.7471795 | 0 | 0 | 0
80 | 0.7471795 | 0 | 0 | 0
81 | 0.7471795 | 0 | 0 | 0
82 | 0.7471795 | 0 | 0 | 0
83 | 0.7487863 | 0 | 0 | 0
84 | 0.7487863 | 0 | 0 | 0
85 | 0.7487863 | 0 | 0 | 0
86 | 0.7487863 | 0 | 0 | 0
87 | 0.7487863 | 0 | 0 | 0
88 | 0.7503932 | 0 | 0 | 0
89 | 0.7503932 | 0 | 0 | 0
90 | 0.7503932 | 0 | 0 | 0
91 | 0.7503932 | 0 | 0 | 0
92 | 0.7503932 | 0 | 0 | 0
93 | 0.7503932 | 0 | 0 | 0
94 | 0.7503932 | 0 | 0 | 0
95 | 0.752 | 0 | 0 | 0
96 | 0.752 | 0 | 0 | 0
97 | 0.752 | 0 | 0 | 0
98 | 0.7536068 | 0 | 0 | 0
99 | 0.7536068 | 0 | 0 | 0
100 | 0.7536068 | 0 | 0 | 0
101 | 0.7536068 | 0 | 0 | 0
102 | 0.7536068 | 0 | 0 | 0
103 | 0.7536068 | 0 | 0 | 0
104 | 0.7552137 | 0 | 0 | 0
105 | 0.7552137 | 0 | 0 | 0
106 | 0.7552137 | 0 | 0 | 0
107 | 0.7552137 | 0 | 0 | 0
108 | 0.7552137 | 0 | 0 | 0
109 | 0.7568205 | 0 | 0 | 0
110 | 0.7568205 | 0 | 0 | 0
111 | 0.7568205 | 0 | 0 | 0
112 | 0.7568205 | 0 | 0 | 0
113 | 0.7568205 | 0 | 0 | 0
114 | 0.7568205 | 0 | 0 | 0
115 | 0.7584274 | 0 | 0 | 0
116 | 0.7584274 | 0 | 0 | 0
117 | 0.7568205 | 0 | 0 | 0
118 | 0.7600342 | 0 | 0 | 0
119 | 0.7600342 | 0 | 0 | 0
120 | 0.7600342 | 0 | 0 | 0
121 | 0.7600342 | 0 | 0 | 0
122 | 0.7600342 | 0 | 0 | 0
123 | 0.7600342 | 0 | 0 | 0
124 | 0.7600342 | 0 | 0 | 0
125 | 0.7600342 | 0 | 0 | 0
126 | 0.761641 | 0 | 0 | 0
127 | 0.761641 | 0 | 0 | 0
128 | 0.7552137 | 0.1181498 | 2.037066 | 0.08922836
129 | 0.7471795 | 0.2205463 | 3.802523 | 0.1647877
130 | 0.7391453 | 0.2993129 | 5.160567 | 0.2212357
131 | 0.7327179 | 0.3702028 | 6.382807 | 0.2712542
132 | 0.7278974 | 0.4253394 | 7.333437 | 0.3096034
133 | 0.7230769 | 0.4725993 | 8.148264 | 0.3417256
134 | 0.7182564 | 0.5119826 | 8.827286 | 0.3677348
135 | 0.7150427 | 0.5513658 | 9.506308 | 0.3942501
136 | 0.7102222 | 0.5749958 | 9.913721 | 0.4083748
137 | 0.7070085 | 0.5986258 | 10.32113 | 0.4232335
138 | 0.7054017 | 0.6222557 | 10.72855 | 0.4389403
139 | 0.702188 | 0.638009 | 11.00016 | 0.4480023
140 | 0.6989744 | 0.661639 | 11.40757 | 0.4624687
141 | 0.6973675 | 0.6695157 | 11.54337 | 0.4668985
142 | 0.6957607 | 0.685269 | 11.81498 | 0.4767832
143 | 0.6957607 | 0.6931456 | 11.95079 | 0.4822635
144 | 0.692547 | 0.7088989 | 12.2224 | 0.4909458
145 | 0.6909402 | 0.7246523 | 12.494 | 0.5006914
146 | 0.6893333 | 0.7325289 | 12.62981 | 0.5049566
147 | 0.6877265 | 0.7482822 | 12.90142 | 0.5146135
148 | 0.6877265 | 0.7561589 | 13.03722 | 0.5200305
149 | 0.6861197 | 0.7640355 | 13.17303 | 0.5242198
150 | 0.6845128 | 0.7719122 | 13.30883 | 0.5283838
151 | 0.6845128 | 0.7719122 | 13.30883 | 0.5283838
152 | 0.682906 | 0.7876655 | 13.58044 | 0.5379015
153 | 0.6812991 | 0.7955421 | 13.71624 | 0.5420022
154 | 0.6812991 | 0.7955421 | 13.71624 | 0.5420022
155 | 0.6796923 | 0.8034188 | 13.85205 | 0.5460776
156 | 0.6780855 | 0.8112955 | 13.98785 | 0.5501277
157 | 0.6780855 | 0.8191721 | 14.12366 | 0.5554687
158 | 0.6764786 | 0.8191721 | 14.12366 | 0.5541524
159 | 0.6764786 | 0.8270488 | 14.25946 | 0.5594808
160 | 0.673265 | 0.8428021 | 14.53107 | 0.5674291
161 | 0.6716581 | 0.8585554 | 14.80268 | 0.5766557
162 | 0.6700513 | 0.8743087 | 15.07429 | 0.5858317
163 | 0.6684444 | 0.8821854 | 15.21009 | 0.5896919
164 | 0.6668376 | 0.890062 | 15.3459 | 0.5935268
165 | 0.6652308 | 0.8979387 | 15.4817 | 0.5973364
166 | 0.6636239 | 0.9058153 | 15.61751 | 0.6011207
167 | 0.6620171 | 0.9215686 | 15.88911 | 0.6100942
168 | 0.6604103 | 0.9294453 | 16.02492 | 0.6138152
169 | 0.6588034 | 0.9294453 | 16.02492 | 0.6123217
170 | 0.6571966 | 0.9373219 | 16.16072 | 0.6160048
171 | 0.6555897 | 0.9530752 | 16.43233 | 0.6248264
172 | 0.6539829 | 0.9530752 | 16.43233 | 0.6232949
173 | 0.6523761 | 0.9609519 | 16.56814 | 0.626902
174 | 0.6507692 | 0.9688286 | 16.70394 | 0.6304838
175 | 0.6491624 | 0.9767052 | 16.83975 | 0.6340403
176 | 0.6475556 | 0.9924585 | 17.11135 | 0.642672
177 | 0.6443419 | 1.000335 | 17.24716 | 0.6445578
178 | 0.642735 | 1.008212 | 17.38296 | 0.6480131
179 | 0.6411282 | 1.023965 | 17.65457 | 0.6564929
180 | 0.6379145 | 1.031842 | 17.79038 | 0.6582269
181 | 0.6363077 | 1.039718 | 17.92618 | 0.6615808
182 | 0.6347009 | 1.047595 | 18.06198 | 0.6649095
183 | 0.633094 | 1.055472 | 18.19779 | 0.6682129
184 | 0.6298803 | 1.063348 | 18.33359 | 0.6697823
185 | 0.6266667 | 1.079102 | 18.6052 | 0.6762371
186 | 0.6250598 | 1.086978 | 18.74101 | 0.6794265
187 | 0.6218462 | 1.094855 | 18.87681 | 0.6808314
188 | 0.6202393 | 1.102732 | 19.01262 | 0.6839576
189 | 0.6170256 | 1.110608 | 19.14842 | 0.6852738
190 | 0.6154188 | 1.118485 | 19.28422 | 0.6883367
191 | 0.613812 | 1.126362 | 19.42003 | 0.6913743
192 | 0.6089915 | 1.142115 | 19.69164 | 0.6955383
193 | 0.6057778 | 1.149992 | 19.82744 | 0.6966394
194 | 0.6009573 | 1.165745 | 20.09905 | 0.7005629
195 | 0.5977436 | 1.181498 | 20.37066 | 0.706233
196 | 0.5929231 | 1.189375 | 20.50646 | 0.7052078
197 | 0.5897094 | 1.197252 | 20.64227 | 0.7060305
198 | 0.5848889 | 1.205128 | 20.77807 | 0.7048661
199 | 0.5816752 | 1.213005 | 20.91388 | 0.7055749
200 | 0.5768547 | 1.220882 | 21.04968 | 0.7042712
201 | 0.5704274 | 1.236635 | 21.32129 | 0.7054103
202 | 0.5672137 | 1.244511 | 21.45709 | 0.7059039
203 | 0.5623932 | 1.252388 | 21.5929 | 0.7043345
204 | 0.5575726 | 1.260265 | 21.7287 | 0.7026892
205 | 0.5527521 | 1.268141 | 21.86451 | 0.7009679
206 | 0.5479316 | 1.276018 | 22.00031 | 0.6991707
207 | 0.5431111 | 1.283895 | 22.13612 | 0.6972975
208 | 0.5350769 | 1.291771 | 22.27192 | 0.6911971
209 | 0.5254359 | 1.299648 | 22.40773 | 0.6828817
210 | 0.5174017 | 1.307525 | 22.54353 | 0.6765155
211 | 0.5109744 | 1.315401 | 22.67933 | 0.6721364
212 | 0.5029402 | 1.323278 | 22.81514 | 0.6655297
213 | 0.494906 | 1.323278 | 22.81514 | 0.6548982
214 | 0.4884786 | 1.331155 | 22.95094 | 0.6502406
215 | 0.4820513 | 1.339031 | 23.08675 | 0.6454818
216 | 0.4724103 | 1.339031 | 23.08675 | 0.6325721
217 | 0.4643761 | 1.346908 | 23.22255 | 0.6254718
218 | 0.4563419 | 1.346908 | 23.22255 | 0.6146505
219 | 0.4483077 | 1.354785 | 23.35836 | 0.6073604
220 | 0.4418803 | 1.354785 | 23.35836 | 0.5986527
221 | 0.4338462 | 1.362661 | 23.49416 | 0.5911854
222 | 0.4274188 | 1.362661 | 23.49416 | 0.5824271
223 | 0.4193846 | 1.362661 | 23.49416 | 0.5714792
224 | 0.4017094 | 1.370538 | 23.62996 | 0.550558
225 | 0.385641 | 1.370538 | 23.62996 | 0.5285357
226 | 0.3695726 | 1.370538 | 23.62996 | 0.5065133
227 | 0.3567179 | 1.378415 | 23.76577 | 0.4917052
228 | 0.3422564 | 1.370538 | 23.62996 | 0.4690754
229 | 0.3310085 | 1.378415 | 23.76577 | 0.456267
230 | 0.3197607 | 1.378415 | 23.76577 | 0.4407628
231 | 0.3085128 | 1.378415 | 23.76577 | 0.4252586
232 | 0.297265 | 1.386291 | 23.90157 | 0.4120958
233 | 0.2860171 | 1.386291 | 23.90157 | 0.396503
234 | 0.2747692 | 1.378415 | 23.76577 | 0.3787459
235 | 0.2651282 | 1.386291 | 23.90157 | 0.3675449
236 | 0.2554872 | 1.386291 | 23.90157 | 0.3541796
237 | 0.2458462 | 1.386291 | 23.90157 | 0.3408144
238 | 0.2362051 | 1.386291 | 23.90157 | 0.3274491
239 | 0.2281709 | 1.386291 | 23.90157 | 0.3163114
240 | 0.2137094 | 1.386291 | 23.90157 | 0.2962635
241 | 0.1992479 | 1.386291 | 23.90157 | 0.2762156
242 | 0.1863932 | 1.386291 | 23.90157 | 0.2583952
243 | 0.1767521 | 1.394168 | 24.03738 | 0.2464222
244 | 0.1655043 | 1.386291 | 23.90157 | 0.2294371
245 | 0.1558632 | 1.394168 | 24.03738 | 0.2172995
246 | 0.1446154 | 1.394168 | 24.03738 | 0.2016181
247 | 0.1365812 | 1.394168 | 24.03738 | 0.1904171
248 | 0.1237265 | 1.394168 | 24.03738 | 0.1724955
249 | 0.1140855 | 1.394168 | 24.03738 | 0.1590543
250 | 0.1044444 | 1.394168 | 24.03738 | 0.1456131
251 | 0.09480342 | 1.394168 | 24.03738 | 0.1321719
252 | 0.08355556 | 1.394168 | 24.03738 | 0.1164905
253 | 0.07552137 | 1.394168 | 24.03738 | 0.1052895
254 | 0.06748718 | 1.394168 | 24.03738 | 0.09408846
255 | 0.05945299 | 1.394168 | 24.03738 | 0.08288745