## Summary
0
Time | 2023-10-16 16:25
ID | X013_LM
Pixel | 5
Pixel Area | 0.058
Irradiance | 100
Panel Temperature | 0
Voc | 0.004820513
Isc | 0
Vmp | 0.4916923
Imp | 1.134238
Pmp | 0.5576963
FF | 5576962.5
Eff | 0.09615453
Dir | Reverse

## Data
| Voltage | Current | Current Density | Power
0 | 0.004820513 | 1.394168 | 24.03738 | 0.006720604
1 | 0.004820513 | 1.394168 | 24.03738 | 0.006720604
2 | 0.00642735 | 1.394168 | 24.03738 | 0.008960806
3 | 0.009641026 | 1.394168 | 24.03738 | 0.01344121
4 | 0.0128547 | 1.394168 | 24.03738 | 0.01792161
5 | 0.01606838 | 1.394168 | 24.03738 | 0.02240201
6 | 0.02088889 | 1.394168 | 24.03738 | 0.02912262
7 | 0.02410256 | 1.394168 | 24.03738 | 0.03360302
8 | 0.03213675 | 1.394168 | 24.03738 | 0.04480403
9 | 0.0385641 | 1.394168 | 24.03738 | 0.05376483
10 | 0.04659829 | 1.394168 | 24.03738 | 0.06496584
11 | 0.05302564 | 1.394168 | 24.03738 | 0.07392665
12 | 0.06105983 | 1.394168 | 24.03738 | 0.08512766
13 | 0.06748718 | 1.394168 | 24.03738 | 0.09408846
14 | 0.07391453 | 1.394168 | 24.03738 | 0.1030493
15 | 0.08034188 | 1.394168 | 24.03738 | 0.1120101
16 | 0.09319658 | 1.394168 | 24.03738 | 0.1299317
17 | 0.1060513 | 1.394168 | 24.03738 | 0.1478533
18 | 0.1172991 | 1.394168 | 24.03738 | 0.1635347
19 | 0.128547 | 1.386291 | 23.90157 | 0.1782036
20 | 0.1365812 | 1.386291 | 23.90157 | 0.1893413
21 | 0.1478291 | 1.394168 | 24.03738 | 0.2060985
22 | 0.1558632 | 1.394168 | 24.03738 | 0.2172995
23 | 0.1638974 | 1.394168 | 24.03738 | 0.2285005
24 | 0.1751453 | 1.394168 | 24.03738 | 0.244182
25 | 0.1847863 | 1.394168 | 24.03738 | 0.2576232
26 | 0.1944274 | 1.394168 | 24.03738 | 0.2710644
27 | 0.2024615 | 1.386291 | 23.90157 | 0.2806707
28 | 0.2121026 | 1.386291 | 23.90157 | 0.2940359
29 | 0.2201368 | 1.386291 | 23.90157 | 0.3051737
30 | 0.2281709 | 1.386291 | 23.90157 | 0.3163114
31 | 0.2362051 | 1.386291 | 23.90157 | 0.3274491
32 | 0.2538803 | 1.378415 | 23.76577 | 0.3499524
33 | 0.2699487 | 1.370538 | 23.62996 | 0.369975
34 | 0.2844103 | 1.370538 | 23.62996 | 0.3897951
35 | 0.297265 | 1.362661 | 23.49416 | 0.4050715
36 | 0.3101197 | 1.354785 | 23.35836 | 0.4201454
37 | 0.3213675 | 1.354785 | 23.35836 | 0.4353838
38 | 0.3310085 | 1.346908 | 23.22255 | 0.4458381
39 | 0.3406496 | 1.346908 | 23.22255 | 0.4588236
40 | 0.3502906 | 1.339031 | 23.08675 | 0.4690501
41 | 0.3599316 | 1.331155 | 22.95094 | 0.4791247
42 | 0.3679658 | 1.323278 | 22.81514 | 0.4869211
43 | 0.3776068 | 1.315401 | 22.67933 | 0.4967046
44 | 0.3840342 | 1.307525 | 22.54353 | 0.5021342
45 | 0.3920684 | 1.307525 | 22.54353 | 0.5126391
46 | 0.3968889 | 1.291771 | 22.27192 | 0.5126897
47 | 0.4033162 | 1.291771 | 22.27192 | 0.5209924
48 | 0.4113504 | 1.276018 | 22.00031 | 0.5248906
49 | 0.4193846 | 1.260265 | 21.7287 | 0.5285357
50 | 0.425812 | 1.252388 | 21.5929 | 0.5332819
51 | 0.4338462 | 1.236635 | 21.32129 | 0.5365093
52 | 0.4402735 | 1.228758 | 21.18549 | 0.5409897
53 | 0.445094 | 1.220882 | 21.04968 | 0.5434071
54 | 0.4515214 | 1.213005 | 20.91388 | 0.5476976
55 | 0.4563419 | 1.197252 | 20.64227 | 0.546356
56 | 0.4611624 | 1.189375 | 20.50646 | 0.548495
57 | 0.4659829 | 1.181498 | 20.37066 | 0.550558
58 | 0.4708034 | 1.173622 | 20.23485 | 0.5525451
59 | 0.4756239 | 1.157868 | 19.96325 | 0.5507099
60 | 0.4788376 | 1.157868 | 19.96325 | 0.5544309
61 | 0.4836581 | 1.142115 | 19.69164 | 0.5523932
62 | 0.4868718 | 1.134238 | 19.55583 | 0.5522286
63 | 0.4916923 | 1.134238 | 19.55583 | 0.5576963
64 | 0.4965128 | 1.110608 | 19.14842 | 0.5514313
65 | 0.4997265 | 1.102732 | 19.01262 | 0.5510642
66 | 0.504547 | 1.086978 | 18.74101 | 0.5484317
67 | 0.5077607 | 1.079102 | 18.6052 | 0.5479254
68 | 0.5109744 | 1.071225 | 18.4694 | 0.5473685
69 | 0.514188 | 1.055472 | 18.19779 | 0.542711
70 | 0.5190085 | 1.047595 | 18.06198 | 0.5437108
71 | 0.5206154 | 1.039718 | 17.92618 | 0.5412934
72 | 0.5254359 | 1.031842 | 17.79038 | 0.5421667
73 | 0.5270427 | 1.023965 | 17.65457 | 0.5396734
74 | 0.5302564 | 1.008212 | 17.38296 | 0.5346108
75 | 0.5318632 | 1.008212 | 17.38296 | 0.5362308
76 | 0.5350769 | 1.000335 | 17.24716 | 0.5352563
77 | 0.5382906 | 0.9845819 | 16.97555 | 0.5299912
78 | 0.5398974 | 0.9845819 | 16.97555 | 0.5315732
79 | 0.5415043 | 0.9767052 | 16.83975 | 0.52889
80 | 0.5447179 | 0.9609519 | 16.56814 | 0.5234477
81 | 0.5479316 | 0.9530752 | 16.43233 | 0.5222201
82 | 0.5495385 | 0.9373219 | 16.16072 | 0.5150945
83 | 0.5527521 | 0.9294453 | 16.02492 | 0.5137529
84 | 0.554359 | 0.9294453 | 16.02492 | 0.5152463
85 | 0.5575726 | 0.9215686 | 15.88911 | 0.5138415
86 | 0.5591795 | 0.9058153 | 15.61751 | 0.5065133
87 | 0.5607863 | 0.9058153 | 15.61751 | 0.5079688
88 | 0.564 | 0.8979387 | 15.4817 | 0.5064374
89 | 0.5656068 | 0.890062 | 15.3459 | 0.5034252
90 | 0.5672137 | 0.8821854 | 15.21009 | 0.5003876
91 | 0.5688205 | 0.8743087 | 15.07429 | 0.4973247
92 | 0.5704274 | 0.866432 | 14.93848 | 0.4942365
93 | 0.5720342 | 0.8585554 | 14.80268 | 0.491123
94 | 0.573641 | 0.8506787 | 14.66687 | 0.4879842
95 | 0.5752479 | 0.8506787 | 14.66687 | 0.4893511
96 | 0.5768547 | 0.8349254 | 14.39527 | 0.4816307
97 | 0.5800684 | 0.8191721 | 14.12366 | 0.4751758
98 | 0.5816752 | 0.8112955 | 13.98785 | 0.4719105
99 | 0.5848889 | 0.8034188 | 13.85205 | 0.4699107
100 | 0.5848889 | 0.7955421 | 13.71624 | 0.4653038
101 | 0.5881026 | 0.7876655 | 13.58044 | 0.4632281
102 | 0.5897094 | 0.7797888 | 13.44464 | 0.4598488
103 | 0.5913162 | 0.7719122 | 13.30883 | 0.4564442
104 | 0.5929231 | 0.7719122 | 13.30883 | 0.4576845
105 | 0.5945299 | 0.7640355 | 13.17303 | 0.454242
106 | 0.5961368 | 0.7561589 | 13.03722 | 0.4507741
107 | 0.5961368 | 0.7482822 | 12.90142 | 0.4460785
108 | 0.5977436 | 0.7482822 | 12.90142 | 0.4472809
109 | 0.5993504 | 0.7404056 | 12.76561 | 0.4437624
110 | 0.6009573 | 0.7325289 | 12.62981 | 0.4402186
111 | 0.6025641 | 0.7325289 | 12.62981 | 0.4413956
112 | 0.6025641 | 0.7246523 | 12.494 | 0.4366494
113 | 0.6057778 | 0.7167756 | 12.3582 | 0.4342067
114 | 0.6057778 | 0.7088989 | 12.2224 | 0.4294352
115 | 0.6073846 | 0.7088989 | 12.2224 | 0.4305743
116 | 0.6089915 | 0.7010223 | 12.08659 | 0.4269166
117 | 0.6089915 | 0.6931456 | 11.95079 | 0.4221198
118 | 0.6105983 | 0.6931456 | 11.95079 | 0.4232335
119 | 0.6105983 | 0.685269 | 11.81498 | 0.4184241
120 | 0.6122051 | 0.685269 | 11.81498 | 0.4195252
121 | 0.6122051 | 0.6773923 | 11.67918 | 0.4147031
122 | 0.613812 | 0.6773923 | 11.67918 | 0.4157915
123 | 0.6154188 | 0.6695157 | 11.54337 | 0.4120325
124 | 0.6154188 | 0.6695157 | 11.54337 | 0.4120325
125 | 0.6170256 | 0.661639 | 11.40757 | 0.4082482
126 | 0.6170256 | 0.661639 | 11.40757 | 0.4082482
127 | 0.6186325 | 0.6537624 | 11.27176 | 0.4044386
128 | 0.6250598 | 0.5513658 | 9.506308 | 0.3446366
129 | 0.633094 | 0.4647226 | 8.012459 | 0.2942131
130 | 0.6411282 | 0.3938327 | 6.79022 | 0.2524973
131 | 0.6475556 | 0.3308195 | 5.703785 | 0.214224
132 | 0.6539829 | 0.2756829 | 4.753154 | 0.1802919
133 | 0.6588034 | 0.2362996 | 4.074132 | 0.155675
134 | 0.6636239 | 0.1969164 | 3.39511 | 0.1306784
135 | 0.6684444 | 0.1732864 | 2.987697 | 0.1158323
136 | 0.673265 | 0.1417798 | 2.444479 | 0.09545536
137 | 0.6748718 | 0.1260265 | 2.17287 | 0.08505172
138 | 0.6796923 | 0.1023965 | 1.765457 | 0.06959812
139 | 0.6812991 | 0.0866432 | 1.493848 | 0.05902994
140 | 0.6845128 | 0.07876655 | 1.358044 | 0.05391671
141 | 0.6861197 | 0.06301324 | 1.086435 | 0.04323462
142 | 0.6893333 | 0.05513658 | 0.9506308 | 0.03800749
143 | 0.6909402 | 0.04725993 | 0.8148264 | 0.03265378
144 | 0.692547 | 0.03938327 | 0.679022 | 0.02727477
145 | 0.6941538 | 0.03938327 | 0.679022 | 0.02733805
146 | 0.6957607 | 0.03150662 | 0.5432176 | 0.02192107
147 | 0.6957607 | 0.02362996 | 0.4074132 | 0.0164408
148 | 0.6973675 | 0.02362996 | 0.4074132 | 0.01647877
149 | 0.6989744 | 0.02362996 | 0.4074132 | 0.01651674
150 | 0.7005812 | 0.01575331 | 0.2716088 | 0.01103647
151 | 0.7005812 | 0.01575331 | 0.2716088 | 0.01103647
152 | 0.702188 | 0.01575331 | 0.2716088 | 0.01106179
153 | 0.7037949 | 0.007876655 | 0.1358044 | 0.005543549
154 | 0.7037949 | 0.007876655 | 0.1358044 | 0.005543549
155 | 0.7054017 | 0.007876655 | 0.1358044 | 0.005556206
156 | 0.7054017 | 0.007876655 | 0.1358044 | 0.005556206
157 | 0.7070085 | 0.007876655 | 0.1358044 | 0.005568862
158 | 0.7070085 | 0.007876655 | 0.1358044 | 0.005568862
159 | 0.7070085 | 0.007876655 | 0.1358044 | 0.005568862
160 | 0.7086154 | 0 | 0 | 0
161 | 0.7102222 | 0.007876655 | 0.1358044 | 0.005594175
162 | 0.7102222 | 0.007876655 | 0.1358044 | 0.005594175
163 | 0.7102222 | 0 | 0 | 0
164 | 0.7118291 | 0 | 0 | 0
165 | 0.7118291 | 0 | 0 | 0
166 | 0.7134359 | 0.007876655 | 0.1358044 | 0.005619488
167 | 0.7134359 | 0 | 0 | 0
168 | 0.7134359 | 0 | 0 | 0
169 | 0.7150427 | 0.007876655 | 0.1358044 | 0.005632145
170 | 0.7150427 | 0 | 0 | 0
171 | 0.7150427 | 0.007876655 | 0.1358044 | 0.005632145
172 | 0.7166496 | 0 | 0 | 0
173 | 0.7166496 | 0.007876655 | 0.1358044 | 0.005644801
174 | 0.7166496 | 0 | 0 | 0
175 | 0.7182564 | 0 | 0 | 0
176 | 0.7182564 | 0 | 0 | 0
177 | 0.7198632 | 0 | 0 | 0
178 | 0.7198632 | 0 | 0 | 0
179 | 0.7198632 | 0 | 0 | 0
180 | 0.7198632 | 0 | 0 | 0
181 | 0.7214701 | 0 | 0 | 0
182 | 0.7214701 | 0 | 0 | 0
183 | 0.7214701 | 0 | 0 | 0
184 | 0.7230769 | 0 | 0 | 0
185 | 0.7230769 | 0 | 0 | 0
186 | 0.7230769 | 0 | 0 | 0
187 | 0.7246838 | 0 | 0 | 0
188 | 0.7246838 | 0 | 0 | 0
189 | 0.7246838 | 0 | 0 | 0
190 | 0.7262906 | 0 | 0 | 0
191 | 0.7262906 | 0 | 0 | 0
192 | 0.7262906 | 0 | 0 | 0
193 | 0.7278974 | 0 | 0 | 0
194 | 0.7262906 | 0 | 0 | 0
195 | 0.7278974 | 0 | 0 | 0
196 | 0.7278974 | 0 | 0 | 0
197 | 0.7295043 | 0 | 0 | 0
198 | 0.7295043 | 0 | 0 | 0
199 | 0.7295043 | 0 | 0 | 0
200 | 0.7295043 | 0 | 0 | 0
201 | 0.7295043 | 0 | 0 | 0
202 | 0.7311111 | 0 | 0 | 0
203 | 0.7311111 | 0 | 0 | 0
204 | 0.7327179 | 0 | 0 | 0
205 | 0.7327179 | 0 | 0 | 0
206 | 0.7327179 | 0 | 0 | 0
207 | 0.7327179 | 0 | 0 | 0
208 | 0.7327179 | 0 | 0 | 0
209 | 0.7327179 | 0 | 0 | 0
210 | 0.7343248 | 0 | 0 | 0
211 | 0.7343248 | 0 | 0 | 0
212 | 0.7343248 | 0 | 0 | 0
213 | 0.7359316 | 0 | 0 | 0
214 | 0.7359316 | 0 | 0 | 0
215 | 0.7359316 | 0 | 0 | 0
216 | 0.7375385 | 0 | 0 | 0
217 | 0.7375385 | 0 | 0 | 0
218 | 0.7375385 | 0 | 0 | 0
219 | 0.7375385 | 0 | 0 | 0
220 | 0.7391453 | 0 | 0 | 0
221 | 0.7391453 | 0 | 0 | 0
222 | 0.7391453 | 0 | 0 | 0
223 | 0.7391453 | 0 | 0 | 0
224 | 0.7391453 | 0 | 0 | 0
225 | 0.7407521 | 0 | 0 | 0
226 | 0.7407521 | 0 | 0 | 0
227 | 0.7391453 | 0 | 0 | 0
228 | 0.7407521 | 0 | 0 | 0
229 | 0.742359 | 0 | 0 | 0
230 | 0.742359 | 0 | 0 | 0
231 | 0.742359 | 0 | 0 | 0
232 | 0.742359 | 0 | 0 | 0
233 | 0.742359 | 0 | 0 | 0
234 | 0.7439658 | 0 | 0 | 0
235 | 0.7439658 | 0 | 0 | 0
236 | 0.7439658 | 0 | 0 | 0
237 | 0.7439658 | 0 | 0 | 0
238 | 0.7439658 | 0 | 0 | 0
239 | 0.7455726 | 0 | 0 | 0
240 | 0.7455726 | 0 | 0 | 0
241 | 0.7455726 | 0 | 0 | 0
242 | 0.7455726 | 0 | 0 | 0
243 | 0.7455726 | 0 | 0 | 0
244 | 0.7471795 | 0 | 0 | 0
245 | 0.7455726 | 0 | 0 | 0
246 | 0.7471795 | 0 | 0 | 0
247 | 0.7471795 | 0 | 0 | 0
248 | 0.7487863 | 0 | 0 | 0
249 | 0.7487863 | 0 | 0 | 0
250 | 0.7487863 | 0 | 0 | 0
251 | 0.7487863 | 0 | 0 | 0
252 | 0.7487863 | 0 | 0 | 0
253 | 0.7503932 | 0 | 0 | 0
254 | 0.7503932 | 0 | 0 | 0
255 | 0.7503932 | 0 | 0 | 0