## Summary
| 0 | 0 | 0 | 0 | 0 | 0
Time | 2023-10-16 15:41 | 2023-10-16 15:41 | 2023-10-16 15:41 | 2023-10-16 15:41 | 2023-10-16 15:42 | 2023-10-16 15:42
ID | X---_LM | X---_LM | X---_LM | X---_LM | X---_LM | X---_LM
Pixel | 0 | 1 | 2 | 3 | 4 | 5
Pixel Area | 0.058 | 0.058 | 0.058 | 0.058 | 0.058 | 0.058
Irradiance | 100 | 100 | 100 | 100 | 100 | 100
Panel Temperature | 0 | 0 | 0 | 0 | 0 | 0
Voc | 0.003213675 | 0.004820513 | 0.004820513 | 0.003213675 | 0.001606838 | 0.001606838
Isc | 0 | 0 | 0 | 0 | 0 | 0
Vmp | 0.4579487 | 0.5029402 | 0.004820513 | 0.003213675 | 0.001606838 | 0.5174017
Imp | 1.118485 | 1.157868 | 0.2441763 | 0 | 0 | 1.189375
Pmp | 0.5122088 | 0.5823385 | 0.001177055 | 0 | 0 | 0.6153846
FF | 5122087.7 | 5823384.7 | 11770.55 | 0 | 0 | 6153846.0
Eff | 0.08831186 | 0.1004032 | 0.0002029405 | 0 | 0 | 0.1061008
Dir | Reverse | Reverse | Reverse | Reverse | Reverse | Reverse