## Summary
0
Time | 2023-10-16 15:41
ID | X---_LM
Pixel | 0
Pixel Area | 0.058
Irradiance | 100
Panel Temperature | 0
Voc | 0.003213675
Isc | 0
Vmp | 0.4579487
Imp | 1.118485
Pmp | 0.5122088
FF | 5122087.7
Eff | 0.08831186
Dir | Reverse

## Data
| Voltage | Current | Current Density | Power
0 | 0.003213675 | 1.409921 | 24.30899 | 0.004531029
1 | 0.003213675 | 1.402045 | 24.17318 | 0.004505716
2 | 0.00642735 | 1.409921 | 24.30899 | 0.009062058
3 | 0.008034188 | 1.402045 | 24.17318 | 0.01126429
4 | 0.01124786 | 1.402045 | 24.17318 | 0.01577001
5 | 0.01606838 | 1.409921 | 24.30899 | 0.02265514
6 | 0.01928205 | 1.402045 | 24.17318 | 0.0270343
7 | 0.0257094 | 1.402045 | 24.17318 | 0.03604573
8 | 0.03213675 | 1.402045 | 24.17318 | 0.04505716
9 | 0.0385641 | 1.402045 | 24.17318 | 0.05406859
10 | 0.04659829 | 1.402045 | 24.17318 | 0.06533288
11 | 0.05463248 | 1.402045 | 24.17318 | 0.07659717
12 | 0.06105983 | 1.402045 | 24.17318 | 0.0856086
13 | 0.06748718 | 1.402045 | 24.17318 | 0.09462003
14 | 0.07391453 | 1.402045 | 24.17318 | 0.1036315
15 | 0.08194872 | 1.402045 | 24.17318 | 0.1148958
16 | 0.09319658 | 1.394168 | 24.03738 | 0.1299317
17 | 0.1060513 | 1.394168 | 24.03738 | 0.1478533
18 | 0.1172991 | 1.394168 | 24.03738 | 0.1635347
19 | 0.1269402 | 1.394168 | 24.03738 | 0.1769759
20 | 0.138188 | 1.394168 | 24.03738 | 0.1926573
21 | 0.1478291 | 1.394168 | 24.03738 | 0.2060985
22 | 0.1558632 | 1.386291 | 23.90157 | 0.2160719
23 | 0.1638974 | 1.394168 | 24.03738 | 0.2285005
24 | 0.1751453 | 1.386291 | 23.90157 | 0.2428024
25 | 0.1847863 | 1.386291 | 23.90157 | 0.2561677
26 | 0.1928205 | 1.386291 | 23.90157 | 0.2673054
27 | 0.2024615 | 1.386291 | 23.90157 | 0.2806707
28 | 0.2104957 | 1.378415 | 23.76577 | 0.2901504
29 | 0.2185299 | 1.378415 | 23.76577 | 0.3012248
30 | 0.2265641 | 1.370538 | 23.62996 | 0.3105147
31 | 0.2329915 | 1.378415 | 23.76577 | 0.3211588
32 | 0.2490598 | 1.362661 | 23.49416 | 0.3393842
33 | 0.2651282 | 1.346908 | 23.22255 | 0.3571033
34 | 0.2779829 | 1.339031 | 23.08675 | 0.3722278
35 | 0.2908376 | 1.331155 | 22.95094 | 0.3871498
36 | 0.3020855 | 1.323278 | 22.81514 | 0.3997431
37 | 0.3133333 | 1.323278 | 22.81514 | 0.4146271
38 | 0.3229744 | 1.315401 | 22.67933 | 0.4248409
39 | 0.3310085 | 1.307525 | 22.54353 | 0.4328019
40 | 0.3406496 | 1.299648 | 22.40773 | 0.4427246
41 | 0.3502906 | 1.291771 | 22.27192 | 0.4524954
42 | 0.3583248 | 1.283895 | 22.13612 | 0.4600513
43 | 0.366359 | 1.276018 | 22.00031 | 0.4674807
44 | 0.3727863 | 1.268141 | 21.86451 | 0.4727458
45 | 0.3808205 | 1.268141 | 21.86451 | 0.4829343
46 | 0.385641 | 1.260265 | 21.7287 | 0.4860098
47 | 0.3920684 | 1.252388 | 21.5929 | 0.4910218
48 | 0.3984957 | 1.236635 | 21.32129 | 0.4927937
49 | 0.4049231 | 1.220882 | 21.04968 | 0.4943631
50 | 0.4129573 | 1.205128 | 20.77807 | 0.4976664
51 | 0.4193846 | 1.197252 | 20.64227 | 0.5021089
52 | 0.4242051 | 1.189375 | 20.50646 | 0.5045389
53 | 0.4306325 | 1.173622 | 20.23485 | 0.5053996
54 | 0.435453 | 1.165745 | 20.09905 | 0.5076271
55 | 0.4402735 | 1.157868 | 19.96325 | 0.5097787
56 | 0.4434872 | 1.149992 | 19.82744 | 0.5100065
57 | 0.4483077 | 1.134238 | 19.55583 | 0.5084878
58 | 0.4531282 | 1.126362 | 19.42003 | 0.5103862
59 | 0.4579487 | 1.118485 | 19.28422 | 0.5122088
60 | 0.4611624 | 1.110608 | 19.14842 | 0.5121708
61 | 0.4643761 | 1.102732 | 19.01262 | 0.5120822
62 | 0.4675897 | 1.094855 | 18.87681 | 0.511943
63 | 0.4708034 | 1.086978 | 18.74101 | 0.5117531
64 | 0.4756239 | 1.071225 | 18.4694 | 0.5095003
65 | 0.4804444 | 1.055472 | 18.19779 | 0.5070955
66 | 0.4836581 | 1.039718 | 17.92618 | 0.5028683
67 | 0.4868718 | 1.031842 | 17.79038 | 0.5023747
68 | 0.4900855 | 1.023965 | 17.65457 | 0.5018304
69 | 0.4932991 | 1.016088 | 17.51877 | 0.5012356
70 | 0.4965128 | 1.000335 | 17.24716 | 0.4966792
71 | 0.4997265 | 0.9924585 | 17.11135 | 0.4959578
72 | 0.5029402 | 0.9845819 | 16.97555 | 0.4951858
73 | 0.504547 | 0.9767052 | 16.83975 | 0.4927937
74 | 0.5077607 | 0.9688286 | 16.70394 | 0.4919331
75 | 0.5093675 | 0.9609519 | 16.56814 | 0.4894777
76 | 0.5125812 | 0.9530752 | 16.43233 | 0.4885285
77 | 0.514188 | 0.9451986 | 16.29653 | 0.4860098
78 | 0.5174017 | 0.9373219 | 16.16072 | 0.484972
79 | 0.5190085 | 0.9294453 | 16.02492 | 0.48239
80 | 0.5206154 | 0.913692 | 15.75331 | 0.4756821
81 | 0.5222222 | 0.913692 | 15.75331 | 0.4771503
82 | 0.5254359 | 0.8979387 | 15.4817 | 0.4718092
83 | 0.5286496 | 0.890062 | 15.3459 | 0.4705309
84 | 0.5302564 | 0.8821854 | 15.21009 | 0.4677844
85 | 0.5318632 | 0.866432 | 14.93848 | 0.4608234
86 | 0.5334701 | 0.866432 | 14.93848 | 0.4622156
87 | 0.5350769 | 0.8585554 | 14.80268 | 0.4593932
88 | 0.5366838 | 0.8506787 | 14.66687 | 0.4565455
89 | 0.5382906 | 0.8428021 | 14.53107 | 0.4536724
90 | 0.5398974 | 0.8428021 | 14.53107 | 0.4550267
91 | 0.5415043 | 0.8270488 | 14.25946 | 0.4478504
92 | 0.5447179 | 0.8270488 | 14.25946 | 0.4505083
93 | 0.5447179 | 0.8191721 | 14.12366 | 0.4462178
94 | 0.5463248 | 0.8191721 | 14.12366 | 0.447534
95 | 0.5479316 | 0.8034188 | 13.85205 | 0.4402186
96 | 0.5495385 | 0.7955421 | 13.71624 | 0.437181
97 | 0.5511453 | 0.7797888 | 13.44464 | 0.429777
98 | 0.5527521 | 0.7719122 | 13.30883 | 0.4266761
99 | 0.5559658 | 0.7640355 | 13.17303 | 0.4247776
100 | 0.5575726 | 0.7561589 | 13.03722 | 0.4216135
101 | 0.5591795 | 0.7482822 | 12.90142 | 0.4184241
102 | 0.5591795 | 0.7404056 | 12.76561 | 0.4140196
103 | 0.5607863 | 0.7325289 | 12.62981 | 0.4107922
104 | 0.5623932 | 0.7246523 | 12.494 | 0.4075395
105 | 0.564 | 0.7167756 | 12.3582 | 0.4042614
106 | 0.5656068 | 0.7167756 | 12.3582 | 0.4054132
107 | 0.5656068 | 0.7088989 | 12.2224 | 0.4009581
108 | 0.5672137 | 0.7010223 | 12.08659 | 0.3976294
109 | 0.5688205 | 0.7010223 | 12.08659 | 0.3987559
110 | 0.5704274 | 0.6931456 | 11.95079 | 0.3953892
111 | 0.5704274 | 0.6931456 | 11.95079 | 0.3953892
112 | 0.5720342 | 0.685269 | 11.81498 | 0.3919973
113 | 0.573641 | 0.6773923 | 11.67918 | 0.38858
114 | 0.573641 | 0.6695157 | 11.54337 | 0.3840617
115 | 0.5752479 | 0.6695157 | 11.54337 | 0.3851375
116 | 0.5768547 | 0.661639 | 11.40757 | 0.3816696
117 | 0.5768547 | 0.6537624 | 11.27176 | 0.3771259
118 | 0.5784615 | 0.6537624 | 11.27176 | 0.3781764
119 | 0.5784615 | 0.6458857 | 11.13596 | 0.37362
120 | 0.5800684 | 0.6458857 | 11.13596 | 0.3746579
121 | 0.5800684 | 0.638009 | 11.00016 | 0.3700889
122 | 0.5816752 | 0.638009 | 11.00016 | 0.3711141
123 | 0.5816752 | 0.6301324 | 10.86435 | 0.3665324
124 | 0.5832821 | 0.6222557 | 10.72855 | 0.3629506
125 | 0.5832821 | 0.6222557 | 10.72855 | 0.3629506
126 | 0.5848889 | 0.6222557 | 10.72855 | 0.3639505
127 | 0.5848889 | 0.6143791 | 10.59274 | 0.3593435
128 | 0.5929231 | 0.5198592 | 8.96309 | 0.3082365
129 | 0.5977436 | 0.433216 | 7.469242 | 0.2589521
130 | 0.6041709 | 0.3623261 | 6.247002 | 0.2189069
131 | 0.6089915 | 0.3071895 | 5.296371 | 0.1870758
132 | 0.6122051 | 0.2599296 | 4.481545 | 0.1591302
133 | 0.6170256 | 0.2205463 | 3.802523 | 0.1360827
134 | 0.6186325 | 0.1890397 | 3.259305 | 0.1169461
135 | 0.6218462 | 0.1575331 | 2.716088 | 0.09796135
136 | 0.6250598 | 0.1339031 | 2.308675 | 0.08369747
137 | 0.6282735 | 0.1102732 | 1.901262 | 0.06928171
138 | 0.6314872 | 0.09451986 | 1.629653 | 0.05968808
139 | 0.6314872 | 0.0866432 | 1.493848 | 0.05471407
140 | 0.6347009 | 0.07088989 | 1.22224 | 0.04499388
141 | 0.6363077 | 0.06301324 | 1.086435 | 0.04009581
142 | 0.6379145 | 0.05513658 | 0.9506308 | 0.03517243
143 | 0.6395214 | 0.04725993 | 0.8148264 | 0.03022373
144 | 0.6395214 | 0.03150662 | 0.5432176 | 0.02014916
145 | 0.642735 | 0.03150662 | 0.5432176 | 0.02025041
146 | 0.642735 | 0.02362996 | 0.4074132 | 0.01518781
147 | 0.6443419 | 0.02362996 | 0.4074132 | 0.01522578
148 | 0.6459487 | 0.02362996 | 0.4074132 | 0.01526375
149 | 0.6459487 | 0.01575331 | 0.2716088 | 0.01017583
150 | 0.6475556 | 0.01575331 | 0.2716088 | 0.01020114
151 | 0.6475556 | 0.01575331 | 0.2716088 | 0.01020114
152 | 0.6491624 | 0.007876655 | 0.1358044 | 0.005113228
153 | 0.6491624 | 0.007876655 | 0.1358044 | 0.005113228
154 | 0.6507692 | 0.007876655 | 0.1358044 | 0.005125885
155 | 0.6507692 | 0.007876655 | 0.1358044 | 0.005125885
156 | 0.6507692 | 0.007876655 | 0.1358044 | 0.005125885
157 | 0.6523761 | 0.007876655 | 0.1358044 | 0.005138541
158 | 0.6523761 | 0.007876655 | 0.1358044 | 0.005138541
159 | 0.6523761 | 0 | 0 | 0
160 | 0.6539829 | 0.007876655 | 0.1358044 | 0.005151198
161 | 0.6539829 | 0.007876655 | 0.1358044 | 0.005151198
162 | 0.6539829 | 0 | 0 | 0
163 | 0.6539829 | 0 | 0 | 0
164 | 0.6555897 | 0 | 0 | 0
165 | 0.6555897 | 0 | 0 | 0
166 | 0.6555897 | 0 | 0 | 0
167 | 0.6571966 | 0 | 0 | 0
168 | 0.6571966 | 0 | 0 | 0
169 | 0.6571966 | 0 | 0 | 0
170 | 0.6571966 | 0 | 0 | 0
171 | 0.6588034 | 0 | 0 | 0
172 | 0.6588034 | 0 | 0 | 0
173 | 0.6588034 | 0 | 0 | 0
174 | 0.6604103 | 0 | 0 | 0
175 | 0.6588034 | 0 | 0 | 0
176 | 0.6604103 | 0 | 0 | 0
177 | 0.6604103 | 0 | 0 | 0
178 | 0.6604103 | 0 | 0 | 0
179 | 0.6620171 | 0 | 0 | 0
180 | 0.6620171 | 0 | 0 | 0
181 | 0.6620171 | 0 | 0 | 0
182 | 0.6620171 | 0 | 0 | 0
183 | 0.6620171 | 0 | 0 | 0
184 | 0.6636239 | 0 | 0 | 0
185 | 0.6636239 | 0 | 0 | 0
186 | 0.6652308 | 0 | 0 | 0
187 | 0.6636239 | 0 | 0 | 0
188 | 0.6636239 | 0 | 0 | 0
189 | 0.6652308 | 0 | 0 | 0
190 | 0.6652308 | 0 | 0 | 0
191 | 0.6652308 | 0 | 0 | 0
192 | 0.6652308 | 0 | 0 | 0
193 | 0.6652308 | 0 | 0 | 0
194 | 0.6668376 | 0 | 0 | 0
195 | 0.6652308 | 0 | 0 | 0
196 | 0.6668376 | 0 | 0 | 0
197 | 0.6668376 | 0 | 0 | 0
198 | 0.6684444 | 0 | 0 | 0
199 | 0.6684444 | 0 | 0 | 0
200 | 0.6668376 | 0 | 0 | 0
201 | 0.6684444 | 0 | 0 | 0
202 | 0.6684444 | 0 | 0 | 0
203 | 0.6684444 | 0 | 0 | 0
204 | 0.6684444 | 0 | 0 | 0
205 | 0.6700513 | 0 | 0 | 0
206 | 0.6700513 | 0 | 0 | 0
207 | 0.6684444 | 0 | 0 | 0
208 | 0.6700513 | 0 | 0 | 0
209 | 0.6700513 | 0 | 0 | 0
210 | 0.6700513 | 0 | 0 | 0
211 | 0.6700513 | 0 | 0 | 0
212 | 0.6700513 | 0 | 0 | 0
213 | 0.6716581 | 0 | 0 | 0
214 | 0.6716581 | 0 | 0 | 0
215 | 0.6716581 | 0 | 0 | 0
216 | 0.6716581 | 0 | 0 | 0
217 | 0.6716581 | 0 | 0 | 0
218 | 0.6716581 | 0 | 0 | 0
219 | 0.673265 | 0 | 0 | 0
220 | 0.673265 | 0 | 0 | 0
221 | 0.673265 | 0 | 0 | 0
222 | 0.673265 | 0 | 0 | 0
223 | 0.673265 | 0 | 0 | 0
224 | 0.673265 | 0 | 0 | 0
225 | 0.673265 | 0 | 0 | 0
226 | 0.673265 | 0 | 0 | 0
227 | 0.673265 | 0 | 0 | 0
228 | 0.6748718 | 0 | 0 | 0
229 | 0.673265 | 0 | 0 | 0
230 | 0.6748718 | 0 | 0 | 0
231 | 0.6748718 | 0 | 0 | 0
232 | 0.6748718 | 0 | 0 | 0
233 | 0.6764786 | 0 | 0 | 0
234 | 0.6748718 | 0 | 0 | 0
235 | 0.6764786 | 0 | 0 | 0
236 | 0.6764786 | 0 | 0 | 0
237 | 0.6764786 | 0 | 0 | 0
238 | 0.6748718 | 0 | 0 | 0
239 | 0.6764786 | 0 | 0 | 0
240 | 0.6764786 | 0 | 0 | 0
241 | 0.6764786 | 0 | 0 | 0
242 | 0.6764786 | 0 | 0 | 0
243 | 0.6764786 | 0 | 0 | 0
244 | 0.6780855 | 0 | 0 | 0
245 | 0.6780855 | 0 | 0 | 0
246 | 0.6780855 | 0 | 0 | 0
247 | 0.6780855 | 0 | 0 | 0
248 | 0.6780855 | 0 | 0 | 0
249 | 0.6780855 | 0 | 0 | 0
250 | 0.6796923 | 0 | 0 | 0
251 | 0.6796923 | 0 | 0 | 0
252 | 0.6796923 | 0 | 0 | 0
253 | 0.6796923 | 0 | 0 | 0
254 | 0.6796923 | 0 | 0 | 0
255 | 0.6796923 | 0 | 0 | 0