## Summary
0
Time | 2023-10-16 15:42
ID | X---_LM
Pixel | 1
Pixel Area | 0.058
Irradiance | 100
Panel Temperature | 0
Voc | 0.642735
Isc | 1.425675
Vmp | 0.5704274
Imp | 1.276018
Pmp | 0.7278756
FF | 0.7943369
Eff | 0.1254958
Dir | Forward

## Data
| Voltage | Current | Current Density | Power
0 | 0.642735 | 0.007876655 | 0.1358044 | 0.005062602
1 | 0.6443419 | 0.007876655 | 0.1358044 | 0.005075259
2 | 0.6459487 | 0.007876655 | 0.1358044 | 0.005087915
3 | 0.6475556 | 0.007876655 | 0.1358044 | 0.005100572
4 | 0.6491624 | 0.007876655 | 0.1358044 | 0.005113228
5 | 0.6523761 | 0.007876655 | 0.1358044 | 0.005138541
6 | 0.6539829 | 0.007876655 | 0.1358044 | 0.005151198
7 | 0.6555897 | 0 | 0 | 0
8 | 0.6571966 | 0 | 0 | 0
9 | 0.6588034 | 0 | 0 | 0
10 | 0.6604103 | 0 | 0 | 0
11 | 0.6620171 | 0 | 0 | 0
12 | 0.6636239 | 0.007876655 | 0.1358044 | 0.005227137
13 | 0.6652308 | 0 | 0 | 0
14 | 0.6668376 | 0 | 0 | 0
15 | 0.6684444 | 0 | 0 | 0
16 | 0.6684444 | 0 | 0 | 0
17 | 0.6700513 | 0 | 0 | 0
18 | 0.6716581 | 0 | 0 | 0
19 | 0.673265 | 0 | 0 | 0
20 | 0.673265 | 0 | 0 | 0
21 | 0.6748718 | 0 | 0 | 0
22 | 0.6748718 | 0 | 0 | 0
23 | 0.6764786 | 0 | 0 | 0
24 | 0.6764786 | 0 | 0 | 0
25 | 0.6796923 | 0 | 0 | 0
26 | 0.6780855 | 0 | 0 | 0
27 | 0.6796923 | 0 | 0 | 0
28 | 0.6812991 | 0 | 0 | 0
29 | 0.6812991 | 0 | 0 | 0
30 | 0.6812991 | 0 | 0 | 0
31 | 0.682906 | 0 | 0 | 0
32 | 0.682906 | 0 | 0 | 0
33 | 0.6845128 | 0 | 0 | 0
34 | 0.6845128 | 0 | 0 | 0
35 | 0.6861197 | 0 | 0 | 0
36 | 0.6861197 | 0 | 0 | 0
37 | 0.6861197 | 0 | 0 | 0
38 | 0.6861197 | 0 | 0 | 0
39 | 0.6861197 | 0 | 0 | 0
40 | 0.6877265 | 0 | 0 | 0
41 | 0.6877265 | 0 | 0 | 0
42 | 0.6893333 | 0 | 0 | 0
43 | 0.6893333 | 0 | 0 | 0
44 | 0.6893333 | 0 | 0 | 0
45 | 0.6893333 | 0 | 0 | 0
46 | 0.6909402 | 0 | 0 | 0
47 | 0.6909402 | 0 | 0 | 0
48 | 0.6909402 | 0 | 0 | 0
49 | 0.6909402 | 0 | 0 | 0
50 | 0.692547 | 0 | 0 | 0
51 | 0.692547 | 0 | 0 | 0
52 | 0.692547 | 0 | 0 | 0
53 | 0.692547 | 0 | 0 | 0
54 | 0.6941538 | 0 | 0 | 0
55 | 0.6941538 | 0 | 0 | 0
56 | 0.6941538 | 0 | 0 | 0
57 | 0.6941538 | 0 | 0 | 0
58 | 0.6941538 | 0 | 0 | 0
59 | 0.6957607 | 0 | 0 | 0
60 | 0.6957607 | 0 | 0 | 0
61 | 0.6941538 | 0 | 0 | 0
62 | 0.6957607 | 0 | 0 | 0
63 | 0.6973675 | 0 | 0 | 0
64 | 0.6973675 | 0 | 0 | 0
65 | 0.6973675 | 0 | 0 | 0
66 | 0.6973675 | 0 | 0 | 0
67 | 0.6973675 | 0 | 0 | 0
68 | 0.6973675 | 0 | 0 | 0
69 | 0.6989744 | 0 | 0 | 0
70 | 0.6989744 | 0 | 0 | 0
71 | 0.6989744 | 0 | 0 | 0
72 | 0.6989744 | 0 | 0 | 0
73 | 0.6989744 | 0 | 0 | 0
74 | 0.6989744 | 0 | 0 | 0
75 | 0.6989744 | 0 | 0 | 0
76 | 0.7005812 | 0 | 0 | 0
77 | 0.7005812 | 0 | 0 | 0
78 | 0.7005812 | 0 | 0 | 0
79 | 0.7005812 | 0 | 0 | 0
80 | 0.702188 | 0 | 0 | 0
81 | 0.7005812 | 0 | 0 | 0
82 | 0.702188 | 0 | 0 | 0
83 | 0.702188 | 0 | 0 | 0
84 | 0.702188 | 0 | 0 | 0
85 | 0.7037949 | 0 | 0 | 0
86 | 0.702188 | 0 | 0 | 0
87 | 0.702188 | 0 | 0 | 0
88 | 0.702188 | 0 | 0 | 0
89 | 0.7037949 | 0 | 0 | 0
90 | 0.7037949 | 0 | 0 | 0
91 | 0.7037949 | 0 | 0 | 0
92 | 0.7037949 | 0 | 0 | 0
93 | 0.7037949 | 0 | 0 | 0
94 | 0.7037949 | 0 | 0 | 0
95 | 0.7054017 | 0 | 0 | 0
96 | 0.7054017 | 0 | 0 | 0
97 | 0.7054017 | 0 | 0 | 0
98 | 0.7054017 | 0 | 0 | 0
99 | 0.7054017 | 0 | 0 | 0
100 | 0.7054017 | 0 | 0 | 0
101 | 0.7054017 | 0 | 0 | 0
102 | 0.7070085 | 0 | 0 | 0
103 | 0.7070085 | 0 | 0 | 0
104 | 0.7070085 | 0 | 0 | 0
105 | 0.7070085 | 0 | 0 | 0
106 | 0.7070085 | 0 | 0 | 0
107 | 0.7070085 | 0 | 0 | 0
108 | 0.7070085 | 0 | 0 | 0
109 | 0.7070085 | 0 | 0 | 0
110 | 0.7070085 | 0 | 0 | 0
111 | 0.7086154 | 0 | 0 | 0
112 | 0.7086154 | 0 | 0 | 0
113 | 0.7086154 | 0 | 0 | 0
114 | 0.7086154 | 0 | 0 | 0
115 | 0.7086154 | 0 | 0 | 0
116 | 0.7086154 | 0 | 0 | 0
117 | 0.7086154 | 0 | 0 | 0
118 | 0.7086154 | 0 | 0 | 0
119 | 0.7102222 | 0 | 0 | 0
120 | 0.7102222 | 0 | 0 | 0
121 | 0.7102222 | 0 | 0 | 0
122 | 0.7102222 | 0 | 0 | 0
123 | 0.7102222 | 0 | 0 | 0
124 | 0.7102222 | 0 | 0 | 0
125 | 0.7102222 | 0 | 0 | 0
126 | 0.7118291 | 0 | 0 | 0
127 | 0.7118291 | 0 | 0 | 0
128 | 0.7054017 | 0.1181498 | 2.037066 | 0.08334309
129 | 0.7005812 | 0.2126697 | 3.666719 | 0.1489924
130 | 0.6973675 | 0.2914362 | 5.024763 | 0.2032382
131 | 0.692547 | 0.3623261 | 6.247002 | 0.2509279
132 | 0.6893333 | 0.4174627 | 7.197633 | 0.287771
133 | 0.6861197 | 0.456846 | 7.876655 | 0.313451
134 | 0.682906 | 0.4962293 | 8.555677 | 0.3388779
135 | 0.6812991 | 0.5277359 | 9.098894 | 0.359546
136 | 0.6780855 | 0.5513658 | 9.506308 | 0.3738732
137 | 0.6764786 | 0.5828725 | 10.04953 | 0.3943008
138 | 0.6748718 | 0.5986258 | 10.32113 | 0.4039957
139 | 0.6716581 | 0.6222557 | 10.72855 | 0.4179431
140 | 0.6716581 | 0.638009 | 11.00016 | 0.428524
141 | 0.6700513 | 0.6537624 | 11.27176 | 0.4380543
142 | 0.6700513 | 0.661639 | 11.40757 | 0.4433321
143 | 0.6684444 | 0.6773923 | 11.67918 | 0.4527991
144 | 0.6668376 | 0.685269 | 11.81498 | 0.4569631
145 | 0.6668376 | 0.7010223 | 12.08659 | 0.467468
146 | 0.6652308 | 0.7088989 | 12.2224 | 0.4715814
147 | 0.6636239 | 0.7167756 | 12.3582 | 0.4756694
148 | 0.6620171 | 0.7246523 | 12.494 | 0.4797322
149 | 0.6620171 | 0.7404056 | 12.76561 | 0.4901611
150 | 0.6620171 | 0.7404056 | 12.76561 | 0.4901611
151 | 0.6604103 | 0.7482822 | 12.90142 | 0.4941733
152 | 0.6588034 | 0.7561589 | 13.03722 | 0.4981601
153 | 0.6588034 | 0.7640355 | 13.17303 | 0.5033492
154 | 0.6588034 | 0.7719122 | 13.30883 | 0.5085384
155 | 0.6571966 | 0.7797888 | 13.44464 | 0.5124746
156 | 0.6571966 | 0.7876655 | 13.58044 | 0.5176511
157 | 0.6555897 | 0.7876655 | 13.58044 | 0.5163854
158 | 0.6555897 | 0.7955421 | 13.71624 | 0.5215493
159 | 0.6539829 | 0.8034188 | 13.85205 | 0.5254222
160 | 0.6539829 | 0.8191721 | 14.12366 | 0.5357246
161 | 0.6523761 | 0.8349254 | 14.39527 | 0.5446854
162 | 0.6507692 | 0.8428021 | 14.53107 | 0.5484697
163 | 0.6491624 | 0.8506787 | 14.66687 | 0.5522286
164 | 0.6475556 | 0.866432 | 14.93848 | 0.5610629
165 | 0.6475556 | 0.8743087 | 15.07429 | 0.5661635
166 | 0.6459487 | 0.8821854 | 15.21009 | 0.5698465
167 | 0.6459487 | 0.890062 | 15.3459 | 0.5749344
168 | 0.6443419 | 0.8979387 | 15.4817 | 0.5785795
169 | 0.642735 | 0.913692 | 15.75331 | 0.5872618
170 | 0.6411282 | 0.9215686 | 15.88911 | 0.5908436
171 | 0.6411282 | 0.9294453 | 16.02492 | 0.5958936
172 | 0.6395214 | 0.9373219 | 16.16072 | 0.5994374
173 | 0.6395214 | 0.9451986 | 16.29653 | 0.6044747
174 | 0.6379145 | 0.9530752 | 16.43233 | 0.6079805
175 | 0.6363077 | 0.9609519 | 16.56814 | 0.6114611
176 | 0.6347009 | 0.9688286 | 16.70394 | 0.6149163
177 | 0.633094 | 0.9845819 | 16.97555 | 0.6233329
178 | 0.6314872 | 1.000335 | 17.24716 | 0.6316988
179 | 0.6298803 | 1.008212 | 17.38296 | 0.6350528
180 | 0.6282735 | 1.016088 | 17.51877 | 0.6383815
181 | 0.6266667 | 1.023965 | 17.65457 | 0.6416848
182 | 0.6250598 | 1.039718 | 17.92618 | 0.6498862
183 | 0.623453 | 1.047595 | 18.06198 | 0.6531263
184 | 0.6218462 | 1.055472 | 18.19779 | 0.6563411
185 | 0.6218462 | 1.063348 | 18.33359 | 0.6612391
186 | 0.6186325 | 1.079102 | 18.6052 | 0.6675674
187 | 0.6170256 | 1.086978 | 18.74101 | 0.6706935
188 | 0.6154188 | 1.094855 | 18.87681 | 0.6737944
189 | 0.613812 | 1.102732 | 19.01262 | 0.6768699
190 | 0.6122051 | 1.118485 | 19.28422 | 0.6847423
191 | 0.6089915 | 1.118485 | 19.28422 | 0.6811478
192 | 0.6073846 | 1.142115 | 19.69164 | 0.6937031
193 | 0.6041709 | 1.157868 | 19.96325 | 0.6995504
194 | 0.6025641 | 1.165745 | 20.09905 | 0.702436
195 | 0.5977436 | 1.181498 | 20.37066 | 0.706233
196 | 0.5961368 | 1.197252 | 20.64227 | 0.7137257
197 | 0.5929231 | 1.213005 | 20.91388 | 0.7192186
198 | 0.5897094 | 1.220882 | 21.04968 | 0.7199653
199 | 0.5864957 | 1.228758 | 21.18549 | 0.7206614
200 | 0.5816752 | 1.236635 | 21.32129 | 0.7193198
201 | 0.5768547 | 1.252388 | 21.5929 | 0.722446
202 | 0.573641 | 1.260265 | 21.7287 | 0.7229396
203 | 0.5704274 | 1.276018 | 22.00031 | 0.7278756
204 | 0.5656068 | 1.283895 | 22.13612 | 0.7261797
205 | 0.5623932 | 1.291771 | 22.27192 | 0.7264834
206 | 0.5575726 | 1.299648 | 22.40773 | 0.7246482
207 | 0.554359 | 1.307525 | 22.54353 | 0.7248381
208 | 0.5463248 | 1.323278 | 22.81514 | 0.7229396
209 | 0.5382906 | 1.331155 | 22.95094 | 0.7165481
210 | 0.5302564 | 1.339031 | 23.08675 | 0.71003
211 | 0.5238291 | 1.346908 | 23.22255 | 0.7055495
212 | 0.5157949 | 1.354785 | 23.35836 | 0.698791
213 | 0.5077607 | 1.362661 | 23.49416 | 0.6919058
214 | 0.5013333 | 1.370538 | 23.62996 | 0.6870964
215 | 0.494906 | 1.378415 | 23.76577 | 0.6821856
216 | 0.4868718 | 1.378415 | 23.76577 | 0.6711112
217 | 0.4772308 | 1.386291 | 23.90157 | 0.6615808
218 | 0.4691966 | 1.386291 | 23.90157 | 0.6504431
219 | 0.4627692 | 1.394168 | 24.03738 | 0.645178
220 | 0.454735 | 1.402045 | 24.17318 | 0.6375588
221 | 0.4467009 | 1.402045 | 24.17318 | 0.6262945
222 | 0.4386667 | 1.402045 | 24.17318 | 0.6150302
223 | 0.4322393 | 1.402045 | 24.17318 | 0.6060188
224 | 0.4129573 | 1.409921 | 24.30899 | 0.5822372
225 | 0.3952821 | 1.409921 | 24.30899 | 0.5573166
226 | 0.3808205 | 1.409921 | 24.30899 | 0.5369269
227 | 0.366359 | 1.417798 | 24.44479 | 0.519423
228 | 0.3518974 | 1.417798 | 24.44479 | 0.4989194
229 | 0.3406496 | 1.417798 | 24.44479 | 0.4829722
230 | 0.3277949 | 1.425675 | 24.5806 | 0.4673288
231 | 0.3181538 | 1.417798 | 24.44479 | 0.4510779
232 | 0.3052991 | 1.425675 | 24.5806 | 0.4352572
233 | 0.2940513 | 1.425675 | 24.5806 | 0.4192214
234 | 0.2828034 | 1.417798 | 24.44479 | 0.4009581
235 | 0.2715556 | 1.425675 | 24.5806 | 0.3871498
236 | 0.2619145 | 1.417798 | 24.44479 | 0.3713419
237 | 0.2522735 | 1.425675 | 24.5806 | 0.3596599
238 | 0.2426325 | 1.425675 | 24.5806 | 0.3459149
239 | 0.2345983 | 1.425675 | 24.5806 | 0.3344608
240 | 0.2185299 | 1.425675 | 24.5806 | 0.3115525
241 | 0.2056752 | 1.425675 | 24.5806 | 0.2932259
242 | 0.1928205 | 1.425675 | 24.5806 | 0.2748993
243 | 0.1815726 | 1.425675 | 24.5806 | 0.2588635
244 | 0.1687179 | 1.425675 | 24.5806 | 0.2405369
245 | 0.1590769 | 1.425675 | 24.5806 | 0.2267919
246 | 0.1478291 | 1.425675 | 24.5806 | 0.2107561
247 | 0.138188 | 1.433551 | 24.7164 | 0.1980996
248 | 0.1269402 | 1.433551 | 24.7164 | 0.1819752
249 | 0.1172991 | 1.425675 | 24.5806 | 0.1672304
250 | 0.1060513 | 1.425675 | 24.5806 | 0.1511946
251 | 0.09641026 | 1.433551 | 24.7164 | 0.138209
252 | 0.08676923 | 1.425675 | 24.5806 | 0.1237047
253 | 0.07873504 | 1.433551 | 24.7164 | 0.1128707
254 | 0.06909402 | 1.425675 | 24.5806 | 0.09850558
255 | 0.05945299 | 1.425675 | 24.5806 | 0.08476062